## Battery Inf
電池基本信息 |  | 真實電池圖片
電池型號 | W22 | May attached
電池規格 | 3.7V/3000mAh
使用項目 | W22
測試時間 | 2011/11
電池主要基本參數
標稱電壓 | 3.70V
保護電路 | Yes
電池標稱容量 | 3000mAh
電池額定容量 | 3000mAh
充電電壓 | 4.20V±0.05V
保護電壓 | 4.28V±0.03V
電池內阻 | <150mΩ
NTC熱敏電阻 | 10KΩ±5% @25℃
NTC溫度電阻值對照表
10KΩ±5% @25℃

## ZCV
50度 | OCV | VC | mAh | R(battery) | DOD | R(x1000) | 25度 | OCV | VC | mAh | R(battery) | DOD | R(x1000) | 0度 | OCV | VC | mAh | R(battery) | DOD | R(x1000) | 負10度 | OCV | VC | mAh | R(battery) | DOD | R(x1000)
| 4339 |  | 0 | 0.1425 | 0 | 143 |  | 4334 |  | 0 | 0.1825 | 0 | 183 |  | 4328 |  | 0 | 0.3075 | 0 | 308 |  | 4300 |  | 0 | 0.5875 | 0 | 588
| 4322 | 4265 | 30 | 0.1425 | 1.535312 | 142.5 |  | 4313 | 4240 | 30 | 0.1825 | 1.488834 | 182.5 |  | 4290 | 4167 | 30 | 0.3075 | 1.644737 | 307.5 |  | 4277 | 4042 | 30 | 0.5875 | 1.901141 | 587.5
| 4305 | 4248 | 60 | 0.1425 | 3.070624 | 142.5 |  | 4295 | 4221 | 60 | 0.185 | 2.977667 | 185 |  | 4245 | 4090 | 60 | 0.3875 | 3.289474 | 387.5 |  | 4258 | 4018 | 60 | 0.6 | 3.802281 | 600
| 4289 | 4231 | 90 | 0.145 | 4.605937 | 145 |  | 4278 | 4203 | 90 | 0.1875 | 4.466501 | 187.5 |  | 4219 | 4042 | 90 | 0.4425 | 4.934211 | 442.5 |  | 4238 | 3995 | 90 | 0.6075 | 5.703422 | 607.5
| 4272 | 4215 | 119 | 0.1425 | 6.090072 | 142.5 |  | 4262 | 4186 | 119 | 0.19 | 5.905707 | 190 |  | 4200 | 4017 | 119 | 0.4575 | 6.524123 | 457.5 |  | 4219 | 3970 | 119 | 0.6225 | 7.541191 | 622.5
| 4256 | 4198 | 149 | 0.145 | 7.625384 | 145 |  | 4246 | 4169 | 149 | 0.1925 | 7.394541 | 192.5 |  | 4184 | 3997 | 149 | 0.4675 | 8.16886 | 467.5 |  | 4197 | 3940 | 149 | 0.6425 | 9.442332 | 642.5
| 4240 | 4181 | 179 | 0.1475 | 9.160696 | 147.5 |  | 4230 | 4153 | 179 | 0.1925 | 8.883375 | 192.5 |  | 4167 | 3978 | 179 | 0.4725 | 9.813596 | 472.5 |  | 4174 | 3908 | 179 | 0.665 | 11.34347 | 665
| 4224 | 4165 | 209 | 0.1475 | 10.69601 | 147.5 |  | 4214 | 4136 | 209 | 0.195 | 10.37221 | 195 |  | 4151 | 3960 | 209 | 0.4775 | 11.45833 | 477.5 |  | 4148 | 3869 | 209 | 0.6975 | 13.24461 | 697.5
| 4209 | 4148 | 239 | 0.1525 | 12.23132 | 152.5 |  | 4199 | 4119 | 239 | 0.2 | 11.86104 | 200 |  | 4136 | 3942 | 239 | 0.485 | 13.10307 | 485 |  | 4121 | 3823 | 239 | 0.745 | 15.14575 | 745
| 4192 | 4132 | 269 | 0.15 | 13.76663 | 150 |  | 4183 | 4103 | 269 | 0.2 | 13.34988 | 200 |  | 4121 | 3925 | 269 | 0.49 | 14.74781 | 490 |  | 4097 | 3767 | 269 | 0.825 | 17.04689 | 825
| 4177 | 4116 | 298 | 0.1525 | 15.25077 | 152.5 |  | 4169 | 4087 | 298 | 0.205 | 14.78908 | 205 |  | 4107 | 3909 | 298 | 0.495 | 16.33772 | 495 |  | 4077 | 3724 | 298 | 0.8825 | 18.88466 | 882.5
| 4162 | 4101 | 328 | 0.1525 | 16.78608 | 152.5 |  | 4153 | 4071 | 328 | 0.205 | 16.27792 | 205 |  | 4093 | 3895 | 328 | 0.495 | 17.98246 | 495 |  | 4059 | 3695 | 328 | 0.91 | 20.7858 | 910
| 4146 | 4084 | 358 | 0.155 | 18.32139 | 155 |  | 4138 | 4055 | 358 | 0.2075 | 17.76675 | 207.5 |  | 4080 | 3878 | 358 | 0.505 | 19.62719 | 505 |  | 4042 | 3673 | 358 | 0.9225 | 22.68695 | 922.5
| 4132 | 4069 | 388 | 0.1575 | 19.8567 | 157.5 |  | 4123 | 4039 | 388 | 0.21 | 19.25558 | 210 |  | 4066 | 3858 | 388 | 0.52 | 21.27193 | 520 |  | 4024 | 3655 | 388 | 0.9225 | 24.58809 | 922.5
| 4117 | 4053 | 418 | 0.16 | 21.39202 | 160 |  | 4109 | 4023 | 418 | 0.215 | 20.74442 | 215 |  | 4052 | 3840 | 418 | 0.53 | 22.91667 | 530 |  | 4007 | 3638 | 418 | 0.9225 | 26.48923 | 922.5
| 4103 | 4039 | 448 | 0.16 | 22.92733 | 160 |  | 4095 | 4008 | 448 | 0.2175 | 22.23325 | 217.5 |  | 4038 | 3823 | 448 | 0.5375 | 24.5614 | 537.5 |  | 3991 | 3623 | 448 | 0.92 | 28.39037 | 920
| 4089 | 4024 | 478 | 0.1625 | 24.46264 | 162.5 |  | 4081 | 3993 | 478 | 0.22 | 23.72208 | 220 |  | 4023 | 3808 | 478 | 0.5375 | 26.20614 | 537.5 |  | 3976 | 3608 | 478 | 0.92 | 30.29151 | 920
| 4075 | 4009 | 507 | 0.165 | 25.94678 | 165 |  | 4068 | 3978 | 507 | 0.225 | 25.16129 | 225 |  | 4008 | 3795 | 507 | 0.5325 | 27.79605 | 532.5 |  | 3962 | 3594 | 507 | 0.92 | 32.12928 | 920
| 4062 | 3995 | 537 | 0.1675 | 27.48209 | 167.5 |  | 4055 | 3963 | 537 | 0.23 | 26.65012 | 230 |  | 3995 | 3784 | 537 | 0.5275 | 29.44079 | 527.5 |  | 3948 | 3581 | 537 | 0.9175 | 34.03042 | 917.5
| 4048 | 3980 | 567 | 0.17 | 29.0174 | 170 |  | 4041 | 3948 | 567 | 0.2325 | 28.13896 | 232.5 |  | 3982 | 3771 | 567 | 0.5275 | 31.08553 | 527.5 |  | 3934 | 3567 | 567 | 0.9175 | 35.93156 | 917.5
| 4035 | 3966 | 597 | 0.1725 | 30.55271 | 172.5 |  | 4028 | 3934 | 597 | 0.235 | 29.62779 | 235 |  | 3969 | 3760 | 597 | 0.5225 | 32.73026 | 522.5 |  | 3920 | 3554 | 597 | 0.915 | 37.8327 | 915
| 4022 | 3952 | 627 | 0.175 | 32.08802 | 175 |  | 4014 | 3918 | 627 | 0.24 | 31.11663 | 240 |  | 3955 | 3749 | 627 | 0.515 | 34.375 | 515 |  | 3906 | 3542 | 627 | 0.91 | 39.73384 | 910
| 4010 | 3938 | 657 | 0.18 | 33.62334 | 180 |  | 4002 | 3905 | 657 | 0.2425 | 32.60546 | 242.5 |  | 3940 | 3736 | 657 | 0.51 | 36.01974 | 510 |  | 3894 | 3530 | 657 | 0.91 | 41.63498 | 910
| 3997 | 3924 | 686 | 0.1825 | 35.10747 | 182.5 |  | 3991 | 3893 | 686 | 0.245 | 34.04467 | 245 |  | 3924 | 3724 | 686 | 0.5 | 37.60965 | 500 |  | 3883 | 3518 | 686 | 0.9125 | 43.47275 | 912.5
| 3984 | 3910 | 716 | 0.185 | 36.64278 | 185 |  | 3979 | 3881 | 716 | 0.245 | 35.5335 | 245 |  | 3910 | 3712 | 716 | 0.495 | 39.25439 | 495 |  | 3872 | 3507 | 716 | 0.9125 | 45.37389 | 912.5
| 3971 | 3895 | 746 | 0.19 | 38.1781 | 190 |  | 3967 | 3869 | 746 | 0.245 | 37.02233 | 245 |  | 3896 | 3702 | 746 | 0.485 | 40.89912 | 485 |  | 3863 | 3497 | 746 | 0.915 | 47.27503 | 915
| 3952 | 3882 | 776 | 0.175 | 39.71341 | 175 |  | 3953 | 3857 | 776 | 0.24 | 38.51117 | 240 |  | 3886 | 3691 | 776 | 0.4875 | 42.54386 | 487.5 |  | 3855 | 3488 | 776 | 0.9175 | 49.17617 | 917.5
| 3932 | 3869 | 806 | 0.1575 | 41.24872 | 157.5 |  | 3936 | 3845 | 806 | 0.2275 | 40 | 227.5 |  | 3876 | 3681 | 806 | 0.4875 | 44.1886 | 487.5 |  | 3846 | 3478 | 806 | 0.92 | 51.07731 | 920
| 3917 | 3857 | 836 | 0.15 | 42.78403 | 150 |  | 3919 | 3834 | 836 | 0.2125 | 41.48883 | 212.5 |  | 3867 | 3672 | 836 | 0.4875 | 45.83333 | 487.5 |  | 3838 | 3468 | 836 | 0.925 | 52.97845 | 925
| 3906 | 3845 | 866 | 0.1525 | 44.31934 | 152.5 |  | 3904 | 3823 | 866 | 0.2025 | 42.97767 | 202.5 |  | 3859 | 3662 | 866 | 0.4925 | 47.47807 | 492.5 |  | 3832 | 3459 | 866 | 0.9325 | 54.87959 | 932.5
| 3895 | 3835 | 895 | 0.15 | 45.80348 | 150 |  | 3891 | 3813 | 895 | 0.195 | 44.41687 | 195 |  | 3852 | 3654 | 895 | 0.495 | 49.06798 | 495 |  | 3824 | 3451 | 895 | 0.9325 | 56.71736 | 932.5
| 3885 | 3825 | 925 | 0.15 | 47.33879 | 150 |  | 3881 | 3803 | 925 | 0.195 | 45.90571 | 195 |  | 3844 | 3645 | 925 | 0.4975 | 50.71272 | 497.5 |  | 3818 | 3441 | 925 | 0.9425 | 58.6185 | 942.5
| 3876 | 3816 | 955 | 0.15 | 48.8741 | 150 |  | 3872 | 3793 | 955 | 0.1975 | 47.39454 | 197.5 |  | 3837 | 3637 | 955 | 0.5 | 52.35746 | 500 |  | 3811 | 3433 | 955 | 0.945 | 60.51965 | 945
| 3868 | 3807 | 985 | 0.1525 | 50.40942 | 152.5 |  | 3863 | 3785 | 985 | 0.195 | 48.88337 | 195 |  | 3830 | 3629 | 985 | 0.5025 | 54.00219 | 502.5 |  | 3806 | 3425 | 985 | 0.9525 | 62.42079 | 952.5
| 3860 | 3798 | 1015 | 0.155 | 51.94473 | 155 |  | 3856 | 3777 | 1015 | 0.1975 | 50.37221 | 197.5 |  | 3824 | 3622 | 1015 | 0.505 | 55.64693 | 505 |  | 3799 | 3416 | 1015 | 0.9575 | 64.32193 | 957.5
| 3853 | 3790 | 1045 | 0.1575 | 53.48004 | 157.5 |  | 3849 | 3769 | 1045 | 0.2 | 51.86104 | 200 |  | 3819 | 3615 | 1045 | 0.51 | 57.29167 | 510 |  | 3794 | 3408 | 1045 | 0.965 | 66.22307 | 965
| 3845 | 3781 | 1074 | 0.16 | 54.96418 | 160 |  | 3842 | 3762 | 1074 | 0.2 | 53.30025 | 200 |  | 3813 | 3608 | 1074 | 0.5125 | 58.88158 | 512.5 |  | 3788 | 3401 | 1074 | 0.9675 | 68.06084 | 967.5
| 3838 | 3773 | 1104 | 0.1625 | 56.49949 | 162.5 |  | 3835 | 3755 | 1104 | 0.2 | 54.78908 | 200 |  | 3807 | 3601 | 1104 | 0.515 | 60.52632 | 515 |  | 3783 | 3393 | 1104 | 0.975 | 69.96198 | 975
| 3832 | 3766 | 1134 | 0.165 | 58.0348 | 165 |  | 3829 | 3747 | 1134 | 0.205 | 56.27792 | 205 |  | 3802 | 3594 | 1134 | 0.52 | 62.17105 | 520 |  | 3777 | 3385 | 1134 | 0.98 | 71.86312 | 980
| 3825 | 3758 | 1164 | 0.1675 | 59.57011 | 167.5 |  | 3823 | 3740 | 1164 | 0.2075 | 57.76675 | 207.5 |  | 3797 | 3588 | 1164 | 0.5225 | 63.81579 | 522.5 |  | 3771 | 3376 | 1164 | 0.9875 | 73.76426 | 987.5
| 3819 | 3751 | 1194 | 0.17 | 61.10542 | 170 |  | 3817 | 3733 | 1194 | 0.21 | 59.25558 | 210 |  | 3791 | 3582 | 1194 | 0.5225 | 65.46053 | 522.5 |  | 3766 | 3364 | 1194 | 1.005 | 75.6654 | 1005
| 3812 | 3744 | 1224 | 0.17 | 62.64074 | 170 |  | 3811 | 3728 | 1224 | 0.2075 | 60.74442 | 207.5 |  | 3787 | 3576 | 1224 | 0.5275 | 67.10526 | 527.5 |  | 3758 | 3350 | 1224 | 1.02 | 77.56654 | 1020
| 3805 | 3737 | 1254 | 0.17 | 64.17605 | 170 |  | 3806 | 3721 | 1254 | 0.2125 | 62.23325 | 212.5 |  | 3782 | 3571 | 1254 | 0.5275 | 68.75 | 527.5 |  | 3749 | 3335 | 1254 | 1.035 | 79.46768 | 1035
| 3795 | 3730 | 1283 | 0.1625 | 65.66018 | 162.5 |  | 3800 | 3715 | 1283 | 0.2125 | 63.67246 | 212.5 |  | 3777 | 3565 | 1283 | 0.53 | 70.33991 | 530 |  | 3741 | 3316 | 1283 | 1.0625 | 81.30545 | 1062.5
| 3783 | 3721 | 1313 | 0.155 | 67.1955 | 155 |  | 3795 | 3710 | 1313 | 0.2125 | 65.16129 | 212.5 |  | 3772 | 3560 | 1313 | 0.53 | 71.98465 | 530 |  | 3732 | 3295 | 1313 | 1.0925 | 83.20659 | 1092.5
| 3775 | 3712 | 1343 | 0.1575 | 68.73081 | 157.5 |  | 3790 | 3704 | 1343 | 0.215 | 66.65012 | 215 |  | 3766 | 3553 | 1343 | 0.5325 | 73.62939 | 532.5 |  | 3723 | 3271 | 1343 | 1.13 | 85.10773 | 1130
| 3766 | 3703 | 1373 | 0.1575 | 70.26612 | 157.5 |  | 3784 | 3699 | 1373 | 0.2125 | 68.13896 | 212.5 |  | 3759 | 3543 | 1373 | 0.54 | 75.27412 | 540 |  | 3716 | 3244 | 1373 | 1.18 | 87.00887 | 1180
| 3757 | 3695 | 1403 | 0.155 | 71.80143 | 155 |  | 3778 | 3693 | 1403 | 0.2125 | 69.62779 | 212.5 |  | 3749 | 3531 | 1403 | 0.545 | 76.91886 | 545 |  | 3709 | 3214 | 1403 | 1.2375 | 88.91001 | 1237.5
| 3749 | 3685 | 1433 | 0.16 | 73.33675 | 160 |  | 3770 | 3687 | 1433 | 0.2075 | 71.11663 | 207.5 |  | 3738 | 3516 | 1433 | 0.555 | 78.5636 | 555 |  | 3703 | 3199 | 1426 | 1.26 | 90.36755 | 1260
| 3739 | 3675 | 1462 | 0.16 | 74.82088 | 160 |  | 3761 | 3680 | 1462 | 0.2025 | 72.55583 | 202.5 |  | 3726 | 3498 | 1462 | 0.57 | 80.15351 | 570 |  | 3699 | 3200 | 1443 | 1.2475 | 91.44487 | 1247.5
| 3729 | 3665 | 1492 | 0.16 | 76.35619 | 160 |  | 3752 | 3673 | 1492 | 0.1975 | 74.04467 | 197.5 |  | 3713 | 3477 | 1492 | 0.59 | 81.79825 | 590 |  | 3697 | 3200 | 1457 | 1.2425 | 92.33207 | 1242.5
| 3714 | 3652 | 1522 | 0.155 | 77.8915 | 155 |  | 3743 | 3664 | 1522 | 0.1975 | 75.5335 | 197.5 |  | 3706 | 3458 | 1522 | 0.62 | 83.44298 | 620 |  | 3694 | 3200 | 1469 | 1.235 | 93.09252 | 1235
| 3701 | 3637 | 1552 | 0.16 | 79.42682 | 160 |  | 3731 | 3653 | 1552 | 0.195 | 77.02233 | 195 |  | 3701 | 3439 | 1552 | 0.655 | 85.08772 | 655 |  | 3692 | 3199 | 1479 | 1.2325 | 93.72624 | 1232.5
| 3686 | 3624 | 1582 | 0.155 | 80.96213 | 155 |  | 3718 | 3639 | 1582 | 0.1975 | 78.51117 | 197.5 |  | 3697 | 3417 | 1582 | 0.7 | 86.73246 | 700 |  | 3690 | 3200 | 1489 | 1.225 | 94.35995 | 1225
| 3680 | 3619 | 1612 | 0.1525 | 82.49744 | 152.5 |  | 3704 | 3626 | 1612 | 0.195 | 80 | 195 |  | 3693 | 3394 | 1612 | 0.7475 | 88.37719 | 747.5 |  | 3687 | 3199 | 1497 | 1.22 | 94.86692 | 1220
| 3677 | 3615 | 1642 | 0.155 | 84.03275 | 155 |  | 3694 | 3616 | 1642 | 0.195 | 81.48883 | 195 |  | 3688 | 3369 | 1642 | 0.7975 | 90.02193 | 797.5 |  | 3685 | 3200 | 1505 | 1.2125 | 95.37389 | 1212.5
| 3675 | 3611 | 1671 | 0.16 | 85.51689 | 160 |  | 3691 | 3612 | 1671 | 0.1975 | 82.92804 | 197.5 |  | 3677 | 3340 | 1671 | 0.8425 | 91.61184 | 842.5 |  | 3682 | 3200 | 1513 | 1.205 | 95.88086 | 1205
| 3672 | 3606 | 1701 | 0.165 | 87.0522 | 165 |  | 3688 | 3605 | 1701 | 0.2075 | 84.41687 | 207.5 |  | 3644 | 3298 | 1701 | 0.865 | 93.25658 | 865 |  | 3680 | 3199 | 1519 | 1.2025 | 96.26109 | 1202.5
| 3669 | 3599 | 1731 | 0.175 | 88.58751 | 175 |  | 3687 | 3598 | 1731 | 0.2225 | 85.90571 | 222.5 |  | 3598 | 3230 | 1731 | 0.92 | 94.90132 | 920 |  | 3677 | 3200 | 1525 | 1.1925 | 96.64132 | 1192.5
| 3650 | 3574 | 1761 | 0.19 | 90.12282 | 190 |  | 3683 | 3589 | 1761 | 0.235 | 87.39454 | 235 |  | 3566 | 3199 | 1752 | 0.9175 | 96.05263 | 917.5 |  | 3673 | 3199 | 1531 | 1.185 | 97.02155 | 1185
| 3632 | 3541 | 1791 | 0.2275 | 91.65814 | 227.5 |  | 3676 | 3576 | 1791 | 0.25 | 88.88337 | 250 |  | 3547 | 3199 | 1765 | 0.87 | 96.76535 | 870 |  | 3670 | 3198 | 1536 | 1.18 | 97.3384 | 1180
| 3603 | 3511 | 1821 | 0.23 | 93.19345 | 230 |  | 3653 | 3543 | 1821 | 0.275 | 90.37221 | 275 |  | 3532 | 3198 | 1774 | 0.835 | 97.25877 | 835 |  | 3666 | 3198 | 1541 | 1.17 | 97.65526 | 1170
| 3566 | 3471 | 1850 | 0.2375 | 94.67758 | 237.5 |  | 3630 | 3502 | 1850 | 0.32 | 91.81141 | 320 |  | 3520 | 3199 | 1783 | 0.8025 | 97.75219 | 802.5 |  | 3662 | 3200 | 1545 | 1.155 | 97.90875 | 1155
| 3523 | 3423 | 1880 | 0.25 | 96.2129 | 250 |  | 3601 | 3466 | 1880 | 0.3375 | 93.30025 | 337.5 |  | 3507 | 3199 | 1789 | 0.77 | 98.08114 | 770 |  | 3658 | 3199 | 1549 | 1.1475 | 98.16223 | 1147.5
| 3475 | 3368 | 1910 | 0.2675 | 97.74821 | 267.5 |  | 3565 | 3422 | 1910 | 0.3575 | 94.78908 | 357.5 |  | 3498 | 3199 | 1795 | 0.7475 | 98.41009 | 747.5 |  | 3654 | 3198 | 1553 | 1.14 | 98.41572 | 1140
| 3428 | 3308 | 1940 | 0.3 | 99.28352 | 300 |  | 3522 | 3366 | 1940 | 0.39 | 96.27792 | 390 |  | 3490 | 3198 | 1799 | 0.73 | 98.62939 | 730 |  | 3650 | 3200 | 1556 | 1.125 | 98.60583 | 1125
| 3370 | 3238 | 1970 | 0.33 | 100 | 330 |  | 3475 | 3297 | 1970 | 0.445 | 97.76675 | 445 |  | 3483 | 3199 | 1804 | 0.71 | 98.90351 | 710 |  | 3647 | 3199 | 1559 | 1.12 | 98.79594 | 1120
| 3327 | 3200 | 1984 | 0.3175 | 100 | 317.5 |  | 3429 | 3219 | 2000 | 0.525 | 99.25558 | 525 |  | 3477 | 3199 | 1807 | 0.695 | 99.06798 | 695 |  | 3643 | 3198 | 1562 | 1.1125 | 98.98606 | 1112.5
| 3300 | 3200 | 1991 | 0.25 | 100 | 250 |  | 3393 | 3198 | 2019 | 0.4875 | 100.1985 | 487.5 |  | 3471 | 3200 | 1810 | 0.6775 | 99.23246 | 677.5 |  | 3640 | 3198 | 1565 | 1.105 | 99.17617 | 1105
| 3285 | 3198 | 1995 | 0.2175 | 100 | 217.5 |  | 3367 | 3199 | 2032 | 0.42 | 100 | 420 |  | 3466 | 3199 | 1813 | 0.6675 | 99.39693 | 667.5 |  | 3637 | 3197 | 1568 | 1.1 | 99.36629 | 1100
| 3276 | 3199 | 1998 | 0.1925 | 100 | 192.5 |  | 3346 | 3198 | 2041 | 0.37 | 100 | 370 |  | 3462 | 3199 | 1816 | 0.6575 | 99.5614 | 657.5 |  | 3634 | 3199 | 1570 | 1.0875 | 99.49303 | 1087.5
| 3270 | 3199 | 2000 | 0.1775 | 100 | 177.5 |  | 3330 | 3200 | 2047 | 0.325 | 100 | 325 |  | 3458 | 3200 | 1818 | 0.645 | 99.67105 | 645 |  | 3632 | 3199 | 1572 | 1.0825 | 99.61977 | 1082.5
| 3267 | 3199 | 2001 | 0.17 | 100 | 170 |  | 3317 | 3199 | 2052 | 0.295 | 100 | 295 |  | 3454 | 3198 | 1820 | 0.64 | 99.7807 | 640 |  | 3630 | 3199 | 1574 | 1.0775 | 99.74651 | 1077.5
| 3263 | 3198 | 2002 | 0.1625 | 100 | 162.5 |  | 3306 | 3200 | 2055 | 0.265 | 100 | 265 |  | 3452 | 3198 | 1822 | 0.635 | 99.89035 | 635 |  | 3628 | 3198 | 1576 | 1.075 | 99.87326 | 1075
| 3263 | 3197 | 2003 | 0.165 | 100 | 165 |  | 3306 | 3199 | 2058 | 0.2675 | 100 | 267.5 |  | 3400 | 3199 | 1824 | 0.5025 | 100 | 502.5 |  | 3400 | 3196 | 1578 | 0.51 | 100 | 510
| Cmax |  | 1954 |  |  |  |  | Cmax |  | 2015 |  |  |  |  | Cmax |  | 1824 |  |  |  |  | Cmax |  | 1578
| Cmax_400mA |  | 1892 |  |  |  |  | Cmax_400mA |  | 1964 |  |  |  |  | Cmax_400mA |  | 1604 |  |  |  |  | Cmax_400mA |  | 1177
電量計算 | x1(max) | x2(min) | y1(max) | y2(min) | y(result) |  | 常溫驗證 | x1(max) | x2(min) | y1(max) | y2(min) | y( result)
| 3401 | 3393 | 1074 | 1104 | 1077.75 |  |  | 3741 | 3736 | 80 | 81 | 80.452
19.548
[11 empty] | 指示百分比 | 18.6871636
|  |  | 关机电压(V) | 3.4 | [5 empty] | 30分钟之后量测的电压值： | 3.73874
| 注意：該表用於3.4V關機時電量的計算，result表示3.4V對應的最大電量值 Cmax | [6 empty] | 注意：常溫下測試，查表請參考25度時量測的ZCV表