## ZCV
50度 | OCV | VC | mAh | R(battery) | DOD | R(x1000) | 25度 | OCV | VC | mAh | R(battery) | DOD | R(x1000) | 0度 | OCV | VC | mAh | R(battery) | DOD | R(x1000) | 負10度 | OCV | VC | mAh | R(battery) | DOD | R(x1000)
| 4342 |  | 0 | 0.135 | 0 | 118 |  | 4335 |  | 0 |  | 0 | 148 |  | 4313 |  | 0 |  | 0 | 220 |  | 4292 |  | 0 |  | 0 | 278
| 4323 | 4276 | 30 | 0.1175 | 1.75644 | 117.5 |  | 4313 | 4245 | 30 | 0.17 | 1.778305 | 170 |  | 4263 | 4065 | 30 | 0.495 | 1.962067 | 495 |  | 4268 | 3865 | 30 | 1.0075 | 2.719855 | 1007.5
| 4303 | 4257 | 60 | 0.115 | 3.512881 | 115 |  | 4293 | 4223 | 60 | 0.175 | 3.556609 | 175 |  | 4225 | 3987 | 60 | 0.595 | 3.924133 | 595 |  | 4246 | 3839 | 60 | 1.0175 | 5.43971 | 1017.5
| 4285 | 4237 | 90 | 0.12 | 5.269321 | 120 |  | 4273 | 4203 | 90 | 0.175 | 5.334914 | 175 |  | 4203 | 3955 | 90 | 0.62 | 5.8862 | 620 |  | 4224 | 3816 | 90 | 1.02 | 8.159565 | 1020
| 4265 | 4218 | 119 | 0.1175 | 6.967213 | 117.5 |  | 4254 | 4183 | 119 | 0.1775 | 7.053942 | 177.5 |  | 4183 | 3930 | 119 | 0.6325 | 7.782865 | 632.5 |  | 4202 | 3791 | 119 | 1.0275 | 10.78876 | 1027.5
| 4247 | 4198 | 149 | 0.1225 | 8.723653 | 122.5 |  | 4235 | 4162 | 149 | 0.1825 | 8.832247 | 182.5 |  | 4162 | 3907 | 149 | 0.6375 | 9.744931 | 637.5 |  | 4178 | 3761 | 149 | 1.0425 | 13.50861 | 1042.5
| 4228 | 4180 | 179 | 0.12 | 10.48009 | 120 |  | 4216 | 4143 | 179 | 0.1825 | 10.61055 | 182.5 |  | 4144 | 3884 | 179 | 0.65 | 11.707 | 650 |  | 4146 | 3718 | 179 | 1.07 | 16.22847 | 1070
| 4210 | 4160 | 209 | 0.125 | 12.23653 | 125 |  | 4197 | 4124 | 209 | 0.1825 | 12.38886 | 182.5 |  | 4126 | 3862 | 209 | 0.66 | 13.66906 | 660 |  | 4104 | 3633 | 209 | 1.1775 | 18.94832 | 1177.5
| 4190 | 4141 | 239 | 0.1225 | 13.99297 | 122.5 |  | 4178 | 4104 | 239 | 0.185 | 14.16716 | 185 |  | 4107 | 3840 | 239 | 0.6675 | 15.63113 | 667.5 |  | 4074 | 3541 | 239 | 1.3325 | 21.66818 | 1332.5
| 4172 | 4122 | 269 | 0.125 | 15.74941 | 125 |  | 4160 | 4085 | 269 | 0.1875 | 15.94547 | 187.5 |  | 4091 | 3821 | 269 | 0.675 | 17.5932 | 675 |  | 4053 | 3511 | 269 | 1.355 | 24.38803 | 1355
| 4154 | 4104 | 298 | 0.125 | 17.44731 | 125 |  | 4142 | 4065 | 298 | 0.1925 | 17.66449 | 192.5 |  | 4076 | 3801 | 298 | 0.6875 | 19.48986 | 687.5 |  | 4029 | 3485 | 298 | 1.36 | 27.01723 | 1360
| 4136 | 4085 | 328 | 0.1275 | 19.20375 | 127.5 |  | 4124 | 4048 | 328 | 0.19 | 19.4428 | 190 |  | 4059 | 3780 | 328 | 0.6975 | 21.45193 | 697.5 |  | 4009 | 3460 | 328 | 1.3725 | 29.73708 | 1372.5
| 4118 | 4066 | 358 | 0.13 | 20.96019 | 130 |  | 4107 | 4029 | 358 | 0.195 | 21.2211 | 195 |  | 4039 | 3758 | 358 | 0.7025 | 23.414 | 702.5 |  | 3991 | 3438 | 358 | 1.3825 | 32.45694 | 1382.5
| 4101 | 4048 | 388 | 0.1325 | 22.71663 | 132.5 |  | 4090 | 4010 | 388 | 0.2 | 22.99941 | 200 |  | 4018 | 3735 | 388 | 0.7075 | 25.37606 | 707.5 |  | 3976 | 3419 | 388 | 1.3925 | 35.17679 | 1392.5
| 4083 | 4031 | 418 | 0.13 | 24.47307 | 130 |  | 4076 | 3993 | 418 | 0.2075 | 24.77771 | 207.5 |  | 4000 | 3715 | 418 | 0.7125 | 27.33813 | 712.5 |  | 3961 | 3401 | 418 | 1.4 | 37.89665 | 1400
| 4067 | 4013 | 448 | 0.135 | 26.22951 | 135 |  | 4059 | 3976 | 448 | 0.2075 | 26.55602 | 207.5 |  | 3984 | 3698 | 448 | 0.715 | 29.3002 | 715 |  | 3946 | 3382 | 448 | 1.41 | 40.6165 | 1410
| 4051 | 3997 | 478 | 0.135 | 27.98595 | 135 |  | 4041 | 3957 | 478 | 0.21 | 28.33432 | 210 |  | 3966 | 3681 | 478 | 0.7125 | 31.26226 | 712.5 |  | 3930 | 3366 | 478 | 1.41 | 43.33636 | 1410
| 4036 | 3981 | 507 | 0.1375 | 29.68384 | 137.5 |  | 4024 | 3938 | 507 | 0.215 | 30.05335 | 215 |  | 3950 | 3665 | 507 | 0.7125 | 33.15893 | 712.5 |  | 3912 | 3350 | 507 | 1.405 | 45.96555 | 1405
| 4019 | 3963 | 537 | 0.14 | 31.44028 | 140 |  | 4008 | 3919 | 537 | 0.2225 | 31.83165 | 222.5 |  | 3933 | 3650 | 537 | 0.7075 | 35.12099 | 707.5 |  | 3895 | 3335 | 537 | 1.4 | 48.6854 | 1400
| 4004 | 3946 | 567 | 0.145 | 33.19672 | 145 |  | 3992 | 3901 | 567 | 0.2275 | 33.60996 | 227.5 |  | 3917 | 3637 | 567 | 0.7 | 37.08306 | 700 |  | 3880 | 3319 | 567 | 1.4025 | 51.40526 | 1402.5
| 3990 | 3932 | 597 | 0.145 | 34.95316 | 145 |  | 3978 | 3886 | 597 | 0.23 | 35.38826 | 230 |  | 3901 | 3622 | 597 | 0.6975 | 39.04513 | 697.5 |  | 3867 | 3305 | 597 | 1.405 | 54.12511 | 1405
| 3976 | 3916 | 627 | 0.15 | 36.7096 | 150 |  | 3965 | 3872 | 627 | 0.2325 | 37.16657 | 232.5 |  | 3887 | 3608 | 627 | 0.6975 | 41.00719 | 697.5 |  | 3856 | 3292 | 627 | 1.41 | 56.84497 | 1410
| 3962 | 3900 | 657 | 0.155 | 38.46604 | 155 |  | 3951 | 3859 | 657 | 0.23 | 38.94487 | 230 |  | 3875 | 3594 | 657 | 0.7025 | 42.96926 | 702.5 |  | 3846 | 3280 | 657 | 1.415 | 59.56482 | 1415
| 3948 | 3884 | 686 | 0.16 | 40.16393 | 160 |  | 3933 | 3845 | 686 | 0.22 | 40.6639 | 220 |  | 3864 | 3581 | 686 | 0.7075 | 44.86593 | 707.5 |  | 3838 | 3267 | 686 | 1.4275 | 62.19402 | 1427.5
| 3933 | 3869 | 716 | 0.16 | 41.92037 | 160 |  | 3914 | 3832 | 716 | 0.205 | 42.44221 | 205 |  | 3854 | 3569 | 716 | 0.7125 | 46.82799 | 712.5 |  | 3830 | 3254 | 716 | 1.44 | 64.91387 | 1440
| 3914 | 3855 | 746 | 0.1475 | 43.67681 | 147.5 |  | 3896 | 3819 | 746 | 0.1925 | 44.22051 | 192.5 |  | 3845 | 3557 | 746 | 0.72 | 48.79006 | 720 |  | 3823 | 3243 | 746 | 1.45 | 67.63373 | 1450
| 3894 | 3840 | 776 | 0.135 | 45.43326 | 135 |  | 3881 | 3807 | 776 | 0.185 | 45.99881 | 185 |  | 3837 | 3546 | 776 | 0.7275 | 50.75213 | 727.5 |  | 3816 | 3232 | 776 | 1.46 | 70.35358 | 1460
| 3878 | 3828 | 806 | 0.125 | 47.1897 | 125 |  | 3868 | 3795 | 806 | 0.1825 | 47.77712 | 182.5 |  | 3829 | 3534 | 806 | 0.7375 | 52.71419 | 737.5 |  | 3810 | 3221 | 806 | 1.4725 | 73.07344 | 1472.5
| 3866 | 3817 | 836 | 0.1225 | 48.94614 | 122.5 |  | 3858 | 3784 | 836 | 0.185 | 49.55542 | 185 |  | 3822 | 3524 | 836 | 0.745 | 54.67626 | 745 |  | 3804 | 3211 | 836 | 1.4825 | 75.79329 | 1482.5
| 3856 | 3808 | 866 | 0.12 | 50.70258 | 120 |  | 3849 | 3775 | 866 | 0.185 | 51.33373 | 185 |  | 3816 | 3512 | 866 | 0.76 | 56.63833 | 760 |  | 3798 | 3199 | 865 | 1.4975 | 78.42248 | 1497.5
| 3847 | 3798 | 895 | 0.1225 | 52.40047 | 122.5 |  | 3841 | 3766 | 895 | 0.1875 | 53.05276 | 187.5 |  | 3808 | 3502 | 895 | 0.765 | 58.53499 | 765 |  | 3795 | 3199 | 890 | 1.49 | 80.68903 | 1490
| 3838 | 3788 | 925 | 0.125 | 54.15691 | 125 |  | 3833 | 3757 | 925 | 0.19 | 54.83106 | 190 |  | 3803 | 3492 | 925 | 0.7775 | 60.49706 | 777.5 |  | 3792 | 3200 | 909 | 1.48 | 82.4116 | 1480
| 3831 | 3779 | 955 | 0.13 | 55.91335 | 130 |  | 3825 | 3748 | 955 | 0.1925 | 56.60937 | 192.5 |  | 3797 | 3481 | 955 | 0.79 | 62.45912 | 790 |  | 3789 | 3200 | 926 | 1.4725 | 83.95286 | 1472.5
| 3823 | 3771 | 985 | 0.13 | 57.66979 | 130 |  | 3819 | 3740 | 985 | 0.1975 | 58.38767 | 197.5 |  | 3791 | 3474 | 985 | 0.7925 | 64.42119 | 792.5 |  | 3788 | 3200 | 941 | 1.47 | 85.31278 | 1470
| 3816 | 3763 | 1015 | 0.1325 | 59.42623 | 132.5 |  | 3812 | 3732 | 1015 | 0.2 | 60.16598 | 200 |  | 3787 | 3465 | 1015 | 0.805 | 66.38326 | 805 |  | 3785 | 3200 | 953 | 1.4625 | 86.40073 | 1462.5
| 3808 | 3756 | 1045 | 0.13 | 61.18267 | 130 |  | 3806 | 3726 | 1045 | 0.2 | 61.94428 | 200 |  | 3782 | 3453 | 1045 | 0.8225 | 68.34532 | 822.5 |  | 3784 | 3200 | 965 | 1.46 | 87.48867 | 1460
| 3802 | 3748 | 1074 | 0.135 | 62.88056 | 135 |  | 3799 | 3718 | 1074 | 0.2025 | 63.66331 | 202.5 |  | 3778 | 3442 | 1074 | 0.84 | 70.24199 | 840 |  | 3782 | 3200 | 975 | 1.455 | 88.39529 | 1455
| 3796 | 3741 | 1104 | 0.1375 | 64.637 | 137.5 |  | 3795 | 3712 | 1104 | 0.2075 | 65.44161 | 207.5 |  | 3773 | 3428 | 1104 | 0.8625 | 72.20405 | 862.5 |  | 3781 | 3199 | 984 | 1.455 | 89.21124 | 1455
| 3791 | 3735 | 1134 | 0.14 | 66.39344 | 140 |  | 3789 | 3706 | 1134 | 0.2075 | 67.21992 | 207.5 |  | 3768 | 3414 | 1134 | 0.885 | 74.16612 | 885 |  | 3781 | 3200 | 992 | 1.4525 | 89.93654 | 1452.5
| 3785 | 3729 | 1164 | 0.14 | 68.14988 | 140 |  | 3784 | 3699 | 1164 | 0.2125 | 68.99822 | 212.5 |  | 3762 | 3399 | 1164 | 0.9075 | 76.12819 | 907.5 |  | 3779 | 3200 | 999 | 1.4475 | 90.57117 | 1447.5
| 3779 | 3722 | 1194 | 0.1425 | 69.90632 | 142.5 |  | 3779 | 3694 | 1194 | 0.2125 | 70.77653 | 212.5 |  | 3753 | 3383 | 1194 | 0.925 | 78.09026 | 925 |  | 3778 | 3199 | 1006 | 1.4475 | 91.2058 | 1447.5
| 3768 | 3715 | 1224 | 0.1325 | 71.66276 | 132.5 |  | 3773 | 3689 | 1224 | 0.21 | 72.55483 | 210 |  | 3744 | 3366 | 1224 | 0.945 | 80.05232 | 945 |  | 3778 | 3199 | 1013 | 1.4475 | 91.84044 | 1447.5
| 3758 | 3706 | 1254 | 0.13 | 73.4192 | 130 |  | 3768 | 3683 | 1254 | 0.2125 | 74.33314 | 212.5 |  | 3733 | 3348 | 1254 | 0.9625 | 82.01439 | 962.5 |  | 3777 | 3199 | 1018 | 1.445 | 92.29374 | 1445
| 3752 | 3699 | 1283 | 0.1325 | 75.1171 | 132.5 |  | 3762 | 3677 | 1283 | 0.2125 | 76.05216 | 212.5 |  | 3722 | 3329 | 1283 | 0.9825 | 83.91105 | 982.5 |  | 3776 | 3198 | 1024 | 1.445 | 92.83772 | 1445
| 3743 | 3691 | 1313 | 0.13 | 76.87354 | 130 |  | 3754 | 3669 | 1313 | 0.2125 | 77.83047 | 212.5 |  | 3712 | 3312 | 1313 | 1 | 85.87312 | 1000 |  | 3776 | 3199 | 1029 | 1.4425 | 93.29102 | 1442.5
| 3736 | 3684 | 1343 | 0.13 | 78.62998 | 130 |  | 3746 | 3660 | 1343 | 0.215 | 79.60877 | 215 |  | 3705 | 3293 | 1343 | 1.03 | 87.83519 | 1030 |  | 3775 | 3199 | 1033 | 1.44 | 93.65367 | 1440
| 3728 | 3677 | 1373 | 0.1275 | 80.38642 | 127.5 |  | 3738 | 3649 | 1373 | 0.2225 | 81.38708 | 222.5 |  | 3701 | 3273 | 1373 | 1.07 | 89.79725 | 1070 |  | 3775 | 3199 | 1037 | 1.44 | 94.01632 | 1440
| 3721 | 3668 | 1403 | 0.1325 | 82.14286 | 132.5 |  | 3724 | 3636 | 1403 | 0.22 | 83.16538 | 220 |  | 3696 | 3247 | 1403 | 1.1225 | 91.75932 | 1122.5 |  | 3775 | 3199 | 1042 | 1.44 | 94.46963 | 1440
| 3708 | 3656 | 1433 | 0.13 | 83.8993 | 130 |  | 3710 | 3620 | 1433 | 0.225 | 84.94369 | 225 |  | 3691 | 3215 | 1433 | 1.19 | 93.72139 | 1190 |  | 3774 | 3199 | 1045 | 1.4375 | 94.74161 | 1437.5
| 3694 | 3641 | 1462 | 0.1325 | 85.59719 | 132.5 |  | 3692 | 3604 | 1462 | 0.22 | 86.66271 | 220 |  | 3686 | 3199 | 1453 | 1.2175 | 95.02943 | 1217.5 |  | 3773 | 3199 | 1049 | 1.435 | 95.10426 | 1435
| 3676 | 3626 | 1492 | 0.125 | 87.35363 | 125 |  | 3687 | 3598 | 1492 | 0.2225 | 88.44102 | 222.5 |  | 3682 | 3199 | 1466 | 1.2075 | 95.87966 | 1207.5 |  | 3773 | 3199 | 1052 | 1.435 | 95.37625 | 1435
| 3673 | 3621 | 1522 | 0.13 | 89.11007 | 130 |  | 3685 | 3592 | 1522 | 0.2325 | 90.21932 | 232.5 |  | 3677 | 3199 | 1476 | 1.195 | 96.53368 | 1195 |  | 3774 | 3199 | 1055 | 1.4375 | 95.64823 | 1437.5
| 3671 | 3618 | 1552 | 0.1325 | 90.86651 | 132.5 |  | 3684 | 3585 | 1552 | 0.2475 | 91.99763 | 247.5 |  | 3671 | 3198 | 1484 | 1.1825 | 97.0569 | 1182.5 |  | 3773 | 3199 | 1058 | 1.435 | 95.92022 | 1435
| 3670 | 3614 | 1582 | 0.14 | 92.62295 | 140 |  | 3681 | 3574 | 1582 | 0.2675 | 93.77593 | 267.5 |  | 3665 | 3200 | 1490 | 1.1625 | 97.44931 | 1162.5 |  | 3772 | 3198 | 1061 | 1.435 | 96.1922 | 1435
| 3665 | 3609 | 1612 | 0.14 | 94.37939 | 140 |  | 3668 | 3554 | 1612 | 0.285 | 95.55424 | 285 |  | 3659 | 3199 | 1496 | 1.15 | 97.84173 | 1150 |  | 3772 | 3198 | 1064 | 1.435 | 96.46419 | 1435
| 3645 | 3586 | 1642 | 0.1475 | 96.13583 | 147.5 |  | 3603 | 3488 | 1642 | 0.2875 | 97.33254 | 287.5 |  | 3652 | 3200 | 1500 | 1.13 | 98.10334 | 1130 |  | 3772 | 3200 | 1066 | 1.43 | 96.64551 | 1430
| 3574 | 3509 | 1671 | 0.1625 | 97.83372 | 162.5 |  | 3497 | 3365 | 1671 | 0.33 | 99.05157 | 330 |  | 3645 | 3198 | 1504 | 1.1175 | 98.36494 | 1117.5 |  | 3771 | 3198 | 1069 | 1.4325 | 96.9175 | 1432.5
| 3454 | 3389 | 1701 | 0.1625 | 99.59016 | 162.5 |  | 3350 | 3200 | 1695 | 0.375 | 100.4742 | 375 |  | 3639 | 3200 | 1507 | 1.0975 | 98.56115 | 1097.5 |  | 3771 | 3200 | 1071 | 1.4275 | 97.09882 | 1427.5
| 3273 | 3199 | 1725 | 0.185 | 100.9953 | 185 |  | 3318 | 3199 | 1699 | 0.2975 | 100.7113 | 297.5 |  | 3633 | 3198 | 1510 | 1.0875 | 98.75736 | 1087.5 |  | 3772 | 3198 | 1074 | 1.435 | 97.37081 | 1435
| 3252 | 3198 | 1727 | 0.135 | 101.1124 | 135 |  | 3302 | 3198 | 1701 | 0.26 | 100.8299 | 260 |  | 3628 | 3198 | 1512 | 1.075 | 98.88816 | 1075 |  | 3771 | 3198 | 1076 | 1.4325 | 97.55213 | 1432.5
| 3247 | 3198 | 1728 | 0.1225 | 101.171 | 122.5 |  | 3294 | 3197 | 1701 | 0.2425 | 100.8299 | 242.5 |  | 3624 | 3198 | 1514 | 1.065 | 99.01897 | 1065 |  | 3771 | 3198 | 1078 | 1.4325 | 97.73345 | 1432.5
| 3244 | 3197 | 1728 | 0.1175 | 101.171 | 117.5 |  | 3291 | 3199 | 1702 | 0.23 | 100.8892 | 230 |  | 3620 | 3196 | 1516 | 1.06 | 99.14977 | 1060 |  | 3771 | 3199 | 1081 | 1.43 | 98.00544 | 1430
| 3244 | 3197 | 1728 | 0.1175 | 101.171 | 117.5 |  | 3288 | 3199 | 1702 | 0.2225 | 100.8892 | 222.5 |  | 3617 | 3199 | 1517 | 1.045 | 99.21517 | 1045 |  | 3771 | 3199 | 1083 | 1.43 | 98.18676 | 1430
| 3242 | 3198 | 1728 | 0.11 | 101.171 | 110 |  | 3285 | 3196 | 1702 | 0.2225 | 100.8892 | 222.5 |  | 3613 | 3197 | 1519 | 1.04 | 99.34598 | 1040 |  | 3771 | 3197 | 1085 | 1.435 | 98.36809 | 1435
| 3240 | 3194 | 1728 | 0.115 | 101.171 | 115 |  | 3284 | 3196 | 1702 | 0.22 | 100.8892 | 220 |  | 3610 | 3196 | 1520 | 1.035 | 99.41138 | 1035 |  | 3771 | 3200 | 1087 | 1.4275 | 98.54941 | 1427.5
| 3240 | 3195 | 1728 | 0.1125 | 101.171 | 112.5 |  | 3284 | 3198 | 1702 | 0.215 | 100.8892 | 215 |  | 3607 | 3197 | 1521 | 1.025 | 99.47678 | 1025 |  | 3771 | 3199 | 1088 | 1.43 | 98.64007 | 1430
| 3238 | 3193 | 1728 | 0.1125 | 101.171 | 112.5 |  | 3281 | 3193 | 1702 | 0.22 | 100.8892 | 220 |  | 3605 | 3198 | 1523 | 1.0175 | 99.60759 | 1017.5 |  | 3771 | 3199 | 1090 | 1.43 | 98.8214 | 1430
| 3235 | 3191 | 1728 | 0.11 | 101.171 | 110 |  | 3279 | 3192 | 1702 | 0.2175 | 100.8892 | 217.5 |  | 3603 | 3195 | 1524 | 1.02 | 99.67299 | 1020 |  | 3771 | 3200 | 1092 | 1.4275 | 99.00272 | 1427.5
| 3235 | 3188 | 1728 | 0.1175 | 101.171 | 117.5 |  | 3278 | 3197 | 1702 | 0.2025 | 100.8892 | 202.5 |  | 3601 | 3196 | 1525 | 1.0125 | 99.73839 | 1012.5 |  | 3771 | 3199 | 1094 | 1.43 | 99.18404 | 1430
| 3232 | 3188 | 1728 | 0.11 | 101.171 | 110 |  | 3276 | 3190 | 1702 | 0.215 | 100.8892 | 215 |  | 3599 | 3197 | 1525 | 1.005 | 99.73839 | 1005 |  | 3770 | 3198 | 1095 | 1.43 | 99.27471 | 1430
| 3230 | 3184 | 1728 | 0.115 | 101.171 | 115 |  | 3275 | 3188 | 1702 | 0.2175 | 100.8892 | 217.5 |  | 3597 | 3195 | 1526 | 1.005 | 99.80379 | 1005 |  | 3770 | 3199 | 1097 | 1.4275 | 99.45603 | 1427.5
| 3228 | 3182 | 1728 | 0.115 | 101.171 | 115 |  | 3273 | 3186 | 1702 | 0.2175 | 100.8892 | 217.5 |  | 3595 | 3197 | 1527 | 0.995 | 99.8692 | 995 |  | 3770 | 3198 | 1098 | 1.43 | 99.54669 | 1430
| 3227 | 3180 | 1728 | 0.1175 | 101.171 | 117.5 |  | 3272 | 3184 | 1702 | 0.22 | 100.8892 | 220 |  | 3594 | 3195 | 1528 | 0.9975 | 99.9346 | 997.5 |  | 3770 | 3200 | 1100 | 1.425 | 99.72801 | 1425
| 3225 | 3180 | 1728 | 0.1125 | 101.171 | 112.5 |  | 3269 | 3182 | 1702 | 0.2175 | 100.8892 | 217.5 |  | 3592 | 3197 | 1529 | 0.9875 | 100 | 987.5 |  | 3770 | 3198 | 1102 | 1.43 | 99.90934 | 1430
| 3225 | 3178 | 1728 | 0.1175 | 101.171 | 117.5 |  | 3269 | 3180 | 1702 | 0.2225 | 100.8892 | 222.5 |  | 3592 | 3196 | 1529 | 0.99 | 100 | 990 |  | 3770 | 3200 | 1103 | 1.425 | 100 | 1425
| Cmax |  | 1708 |  |  |  |  | Cmax |  | 1687 |  |  |  |  | Cmax |  | 1529 |  |  |  |  | Cmax |  | 1103
| Cmax_400mA |  | 1698 |  |  |  |  | Cmax_400mA |  | 1663 |  |  |  |  | Cmax_400mA |  | 1164 |  |  |  |  | Cmax_400mA |  | 418
電量計算 | x1(max) | x2(min) | y1(max) | y2(min) | y(result) |  | 常溫驗證 | x1(max) | x2(min) | y1(max) | y2(min)
| 3488 | 3365 | 1642 | 1671 | 1662.748 |  |  | 3741 | 3736 | 80 | 81
指示百分比
|  |  | 关机电压(V) | 3.4 | [5 empty] | 30分钟之后量测的电压值： | 3.73874
| 注意：該表用於3.4V關機時電量的計算，result表示3.4V對應的最大電量值 Cmax | [6 empty] | 注意：常溫下測試，查表請參考25度時量測的ZCV表