## ZCV
50度 | OCV | VC | mAh | R(battery) | DOD | R(x1000) | 25度 | OCV | VC | mAh | R(battery) | DOD | R(x1000) | 0度 | OCV | VC | mAh | R(battery) | DOD | R(x1000) | 負10度 | OCV | VC | mAh | R(battery) | DOD | R(x1000)
| 4343 |  | 0 |  | 0 | 148 |  | 4337 |  | 0 |  | 0 | 148 |  | 4312 |  | 0 |  | 0 | 148 |  | 4300 |  | 0 |  | 0 | 148
| 4329 | 4285 | 30 | 0.11 | 1.215559 | 110 |  | 4321 | 4257 | 30 | 0.16 | 1.215559 | 160 |  | 4288 | 4108 | 30 | 0.45 | 1.298701 | 450 |  | 4279 | 3982 | 30 | 0.7425 | 1.614639 | 742.5
| 4314 | 4272 | 60 | 0.105 | 2.431118 | 105 |  | 4307 | 4241 | 60 | 0.165 | 2.431118 | 165 |  | 4271 | 4087 | 60 | 0.46 | 2.597403 | 460 |  | 4261 | 3954 | 60 | 0.7675 | 3.229279 | 767.5
| 4300 | 4257 | 90 | 0.1075 | 3.646677 | 107.5 |  | 4292 | 4226 | 90 | 0.165 | 3.646677 | 165 |  | 4256 | 4068 | 90 | 0.47 | 3.896104 | 470 |  | 4241 | 3928 | 90 | 0.7825 | 4.843918 | 782.5
| 4286 | 4244 | 119 | 0.105 | 4.821718 | 105 |  | 4278 | 4212 | 119 | 0.165 | 4.821718 | 165 |  | 4242 | 4051 | 119 | 0.4775 | 5.151515 | 477.5 |  | 4220 | 3903 | 119 | 0.7925 | 6.404736 | 792.5
| 4273 | 4228 | 149 | 0.1125 | 6.037277 | 112.5 |  | 4265 | 4198 | 149 | 0.1675 | 6.037277 | 167.5 |  | 4227 | 4034 | 149 | 0.4825 | 6.450216 | 482.5 |  | 4197 | 3872 | 149 | 0.8125 | 8.019376 | 812.5
| 4258 | 4215 | 179 | 0.1075 | 7.252836 | 107.5 |  | 4251 | 4183 | 179 | 0.17 | 7.252836 | 170 |  | 4214 | 4019 | 179 | 0.4875 | 7.748918 | 487.5 |  | 4175 | 3838 | 179 | 0.8425 | 9.634015 | 842.5
| 4245 | 4201 | 209 | 0.11 | 8.468395 | 110 |  | 4237 | 4170 | 209 | 0.1675 | 8.468395 | 167.5 |  | 4199 | 4005 | 209 | 0.485 | 9.047619 | 485 |  | 4155 | 3806 | 209 | 0.8725 | 11.24865 | 872.5
| 4232 | 4188 | 239 | 0.11 | 9.683955 | 110 |  | 4224 | 4156 | 239 | 0.17 | 9.683955 | 170 |  | 4186 | 3989 | 239 | 0.4925 | 10.34632 | 492.5 |  | 4139 | 3780 | 239 | 0.8975 | 12.86329 | 897.5
| 4219 | 4172 | 269 | 0.1175 | 10.89951 | 117.5 |  | 4211 | 4142 | 269 | 0.1725 | 10.89951 | 172.5 |  | 4173 | 3973 | 269 | 0.5 | 11.64502 | 500 |  | 4124 | 3760 | 269 | 0.91 | 14.47793 | 910
| 4204 | 4159 | 298 | 0.1125 | 12.07455 | 112.5 |  | 4197 | 4128 | 298 | 0.1725 | 12.07455 | 172.5 |  | 4160 | 3959 | 299 | 0.5025 | 12.94372 | 502.5 |  | 4111 | 3744 | 298 | 0.9175 | 16.03875 | 917.5
| 4191 | 4146 | 328 | 0.1125 | 13.29011 | 112.5 |  | 4184 | 4114 | 328 | 0.175 | 13.29011 | 175 |  | 4147 | 3945 | 328 | 0.505 | 14.19913 | 505 |  | 4100 | 3729 | 328 | 0.9275 | 17.65339 | 927.5
| 4178 | 4132 | 358 | 0.115 | 14.50567 | 115 |  | 4172 | 4101 | 358 | 0.1775 | 14.50567 | 177.5 |  | 4134 | 3929 | 358 | 0.5125 | 15.49784 | 512.5 |  | 4089 | 3716 | 358 | 0.9325 | 19.26803 | 932.5
| 4165 | 4118 | 388 | 0.1175 | 15.72123 | 117.5 |  | 4158 | 4087 | 388 | 0.1775 | 15.72123 | 177.5 |  | 4122 | 3915 | 388 | 0.5175 | 16.79654 | 517.5 |  | 4079 | 3700 | 388 | 0.9475 | 20.88267 | 947.5
| 4152 | 4106 | 418 | 0.115 | 16.93679 | 115 |  | 4146 | 4074 | 418 | 0.18 | 16.93679 | 180 |  | 4110 | 3901 | 418 | 0.5225 | 18.09524 | 522.5 |  | 4067 | 3683 | 418 | 0.96 | 22.49731 | 960
| 4139 | 4092 | 448 | 0.1175 | 18.15235 | 117.5 |  | 4133 | 4062 | 448 | 0.1775 | 18.15235 | 177.5 |  | 4097 | 3888 | 448 | 0.5225 | 19.39394 | 522.5 |  | 4051 | 3665 | 448 | 0.965 | 24.11195 | 965
| 4126 | 4079 | 478 | 0.1175 | 19.36791 | 117.5 |  | 4121 | 4048 | 478 | 0.1825 | 19.36791 | 182.5 |  | 4088 | 3875 | 478 | 0.5325 | 20.69264 | 532.5 |  | 4032 | 3643 | 478 | 0.9725 | 25.72659 | 972.5
| 4114 | 4066 | 507 | 0.12 | 20.54295 | 120 |  | 4107 | 4035 | 507 | 0.18 | 20.54295 | 180 |  | 4080 | 3862 | 508 | 0.545 | 21.99134 | 545 |  | 4014 | 3621 | 507 | 0.9825 | 27.28741 | 982.5
| 4103 | 4053 | 537 | 0.125 | 21.75851 | 125 |  | 4096 | 4023 | 537 | 0.1825 | 21.75851 | 182.5 |  | 4068 | 3847 | 537 | 0.5525 | 23.24675 | 552.5 |  | 3999 | 3600 | 537 | 0.9975 | 28.90205 | 997.5
| 4089 | 4040 | 567 | 0.1225 | 22.97407 | 122.5 |  | 4084 | 4011 | 567 | 0.1825 | 22.97407 | 182.5 |  | 4054 | 3831 | 567 | 0.5575 | 24.54545 | 557.5 |  | 3986 | 3585 | 567 | 1.0025 | 30.51668 | 1002.5
| 4078 | 4029 | 597 | 0.1225 | 24.18963 | 122.5 |  | 4075 | 4000 | 597 | 0.1875 | 24.18963 | 187.5 |  | 4037 | 3813 | 597 | 0.56 | 25.84416 | 560 |  | 3977 | 3570 | 597 | 1.0175 | 32.13132 | 1017.5
| 4065 | 4016 | 627 | 0.1225 | 25.40519 | 122.5 |  | 4064 | 3988 | 627 | 0.19 | 25.40519 | 190 |  | 4020 | 3797 | 627 | 0.5575 | 27.14286 | 557.5 |  | 3966 | 3557 | 627 | 1.0225 | 33.74596 | 1022.5
| 4055 | 4005 | 657 | 0.125 | 26.62075 | 125 |  | 4052 | 3976 | 657 | 0.19 | 26.62075 | 190 |  | 4006 | 3780 | 657 | 0.565 | 28.44156 | 565 |  | 3958 | 3545 | 657 | 1.0325 | 35.3606 | 1032.5
| 4043 | 3993 | 686 | 0.125 | 27.79579 | 125 |  | 4038 | 3961 | 686 | 0.1925 | 27.79579 | 192.5 |  | 3995 | 3767 | 687 | 0.57 | 29.74026 | 570 |  | 3947 | 3534 | 686 | 1.0325 | 36.92142 | 1032.5
| 4031 | 3981 | 716 | 0.125 | 29.01135 | 125 |  | 4025 | 3947 | 716 | 0.195 | 29.01135 | 195 |  | 3984 | 3755 | 716 | 0.5725 | 30.99567 | 572.5 |  | 3938 | 3521 | 716 | 1.0425 | 38.53606 | 1042.5
| 4020 | 3969 | 746 | 0.1275 | 30.2269 | 127.5 |  | 4012 | 3933 | 746 | 0.1975 | 30.2269 | 197.5 |  | 3975 | 3744 | 746 | 0.5775 | 32.29437 | 577.5 |  | 3927 | 3510 | 746 | 1.0425 | 40.1507 | 1042.5
| 4008 | 3956 | 776 | 0.13 | 31.44246 | 130 |  | 4001 | 3921 | 776 | 0.2 | 31.44246 | 200 |  | 3966 | 3733 | 776 | 0.5825 | 33.59307 | 582.5 |  | 3917 | 3499 | 776 | 1.045 | 41.76534 | 1045
| 3998 | 3945 | 806 | 0.1325 | 32.65802 | 132.5 |  | 3990 | 3910 | 806 | 0.2 | 32.65802 | 200 |  | 3956 | 3723 | 806 | 0.5825 | 34.89177 | 582.5 |  | 3906 | 3487 | 806 | 1.0475 | 43.37998 | 1047.5
| 3988 | 3935 | 836 | 0.1325 | 33.87358 | 132.5 |  | 3981 | 3900 | 836 | 0.2025 | 33.87358 | 202.5 |  | 3947 | 3712 | 836 | 0.5875 | 36.19048 | 587.5 |  | 3895 | 3473 | 836 | 1.055 | 44.99462 | 1055
| 3980 | 3925 | 866 | 0.1375 | 35.08914 | 137.5 |  | 3973 | 3889 | 866 | 0.21 | 35.08914 | 210 |  | 3936 | 3700 | 866 | 0.59 | 37.48918 | 590 |  | 3885 | 3461 | 866 | 1.06 | 46.60926 | 1060
| 3969 | 3914 | 895 | 0.1375 | 36.26418 | 137.5 |  | 3964 | 3880 | 895 | 0.21 | 36.26418 | 210 |  | 3924 | 3689 | 896 | 0.5875 | 38.78788 | 587.5 |  | 3875 | 3449 | 895 | 1.065 | 48.17008 | 1065
| 3960 | 3904 | 925 | 0.14 | 37.47974 | 140 |  | 3957 | 3871 | 925 | 0.215 | 37.47974 | 215 |  | 3912 | 3678 | 925 | 0.585 | 40.04329 | 585 |  | 3867 | 3437 | 925 | 1.075 | 49.78471 | 1075
| 3952 | 3895 | 955 | 0.1425 | 38.6953 | 142.5 |  | 3947 | 3861 | 955 | 0.215 | 38.6953 | 215 |  | 3900 | 3666 | 955 | 0.585 | 41.34199 | 585 |  | 3859 | 3426 | 955 | 1.0825 | 51.39935 | 1082.5
| 3941 | 3884 | 985 | 0.1425 | 39.91086 | 142.5 |  | 3937 | 3851 | 985 | 0.215 | 39.91086 | 215 |  | 3888 | 3655 | 985 | 0.5825 | 42.64069 | 582.5 |  | 3851 | 3415 | 985 | 1.09 | 53.01399 | 1090
| 3932 | 3874 | 1015 | 0.145 | 41.12642 | 145 |  | 3925 | 3841 | 1015 | 0.21 | 41.12642 | 210 |  | 3877 | 3644 | 1015 | 0.5825 | 43.93939 | 582.5 |  | 3845 | 3405 | 1015 | 1.1 | 54.62863 | 1100
| 3922 | 3863 | 1045 | 0.1475 | 42.34198 | 147.5 |  | 3911 | 3831 | 1045 | 0.2 | 42.34198 | 200 |  | 3868 | 3634 | 1045 | 0.585 | 45.2381 | 585 |  | 3839 | 3395 | 1045 | 1.11 | 56.24327 | 1110
| 3910 | 3853 | 1074 | 0.1425 | 43.51702 | 142.5 |  | 3896 | 3820 | 1074 | 0.19 | 43.51702 | 190 |  | 3860 | 3624 | 1075 | 0.59 | 46.5368 | 590 |  | 3833 | 3385 | 1074 | 1.12 | 57.80409 | 1120
| 3894 | 3842 | 1104 | 0.13 | 44.73258 | 130 |  | 3883 | 3809 | 1104 | 0.185 | 44.73258 | 185 |  | 3853 | 3614 | 1104 | 0.5975 | 47.79221 | 597.5 |  | 3829 | 3375 | 1104 | 1.135 | 59.41873 | 1135
| 3880 | 3832 | 1134 | 0.12 | 45.94814 | 120 |  | 3872 | 3801 | 1134 | 0.1775 | 45.94814 | 177.5 |  | 3846 | 3605 | 1134 | 0.6025 | 49.09091 | 602.5 |  | 3823 | 3365 | 1134 | 1.145 | 61.03337 | 1145
| 3869 | 3822 | 1164 | 0.1175 | 47.1637 | 117.5 |  | 3863 | 3794 | 1164 | 0.1725 | 47.1637 | 172.5 |  | 3840 | 3595 | 1164 | 0.6125 | 50.38961 | 612.5 |  | 3818 | 3356 | 1164 | 1.155 | 62.64801 | 1155
| 3861 | 3815 | 1194 | 0.115 | 48.37925 | 115 |  | 3855 | 3787 | 1194 | 0.17 | 48.37925 | 170 |  | 3834 | 3586 | 1194 | 0.62 | 51.68831 | 620 |  | 3813 | 3346 | 1194 | 1.1675 | 64.26265 | 1167.5
| 3853 | 3808 | 1224 | 0.1125 | 49.59481 | 112.5 |  | 3849 | 3779 | 1224 | 0.175 | 49.59481 | 175 |  | 3829 | 3578 | 1224 | 0.6275 | 52.98701 | 627.5 |  | 3809 | 3337 | 1224 | 1.18 | 65.87729 | 1180
| 3847 | 3801 | 1254 | 0.115 | 50.81037 | 115 |  | 3843 | 3773 | 1254 | 0.175 | 50.81037 | 175 |  | 3824 | 3570 | 1254 | 0.635 | 54.28571 | 635 |  | 3806 | 3327 | 1254 | 1.1975 | 67.49193 | 1197.5
| 3840 | 3794 | 1284 | 0.115 | 52.02593 | 115 |  | 3837 | 3767 | 1283 | 0.175 | 51.98541 | 175 |  | 3820 | 3560 | 1284 | 0.65 | 55.58442 | 650 |  | 3801 | 3321 | 1283 | 1.2 | 69.05274 | 1200
| 3834 | 3788 | 1313 | 0.115 | 53.20097 | 115 |  | 3832 | 3760 | 1313 | 0.18 | 53.20097 | 180 |  | 3814 | 3553 | 1313 | 0.6525 | 56.83983 | 652.5 |  | 3798 | 3312 | 1313 | 1.215 | 70.66738 | 1215
| 3829 | 3782 | 1343 | 0.1175 | 54.41653 | 117.5 |  | 3826 | 3754 | 1343 | 0.18 | 54.41653 | 180 |  | 3810 | 3544 | 1343 | 0.665 | 58.13853 | 665 |  | 3795 | 3301 | 1343 | 1.235 | 72.28202 | 1235
| 3824 | 3775 | 1373 | 0.1225 | 55.63209 | 122.5 |  | 3822 | 3749 | 1373 | 0.1825 | 55.63209 | 182.5 |  | 3806 | 3537 | 1373 | 0.6725 | 59.43723 | 672.5 |  | 3792 | 3294 | 1373 | 1.245 | 73.89666 | 1245
| 3819 | 3769 | 1403 | 0.125 | 56.84765 | 125 |  | 3817 | 3743 | 1403 | 0.185 | 56.84765 | 185 |  | 3802 | 3529 | 1403 | 0.6825 | 60.73593 | 682.5 |  | 3790 | 3283 | 1403 | 1.2675 | 75.5113 | 1267.5
| 3814 | 3764 | 1433 | 0.125 | 58.06321 | 125 |  | 3812 | 3737 | 1433 | 0.1875 | 58.06321 | 187.5 |  | 3798 | 3521 | 1433 | 0.6925 | 62.03463 | 692.5 |  | 3788 | 3272 | 1433 | 1.29 | 77.12594 | 1290
| 3809 | 3760 | 1463 | 0.1225 | 59.27877 | 122.5 |  | 3807 | 3733 | 1462 | 0.185 | 59.23825 | 185 |  | 3795 | 3515 | 1463 | 0.7 | 63.33333 | 700 |  | 3786 | 3260 | 1462 | 1.315 | 78.68676 | 1315
| 3804 | 3754 | 1493 | 0.125 | 60.49433 | 125 |  | 3804 | 3728 | 1492 | 0.19 | 60.45381 | 190 |  | 3791 | 3507 | 1492 | 0.71 | 64.58874 | 710 |  | 3784 | 3248 | 1492 | 1.34 | 80.3014 | 1340
| 3800 | 3749 | 1523 | 0.1275 | 61.70989 | 127.5 |  | 3799 | 3724 | 1522 | 0.1875 | 61.66937 | 187.5 |  | 3789 | 3501 | 1522 | 0.72 | 65.88745 | 720 |  | 3782 | 3237 | 1522 | 1.3625 | 81.91604 | 1362.5
| 3795 | 3744 | 1553 | 0.1275 | 62.92545 | 127.5 |  | 3796 | 3718 | 1552 | 0.195 | 62.88493 | 195 |  | 3786 | 3494 | 1552 | 0.73 | 67.18615 | 730 |  | 3780 | 3225 | 1552 | 1.3875 | 83.53068 | 1387.5
| 3792 | 3740 | 1583 | 0.13 | 64.141 | 130 |  | 3793 | 3714 | 1582 | 0.1975 | 64.10049 | 197.5 |  | 3786 | 3486 | 1582 | 0.75 | 68.48485 | 750 |  | 3777 | 3212 | 1582 | 1.4125 | 85.14532 | 1412.5
| 3788 | 3736 | 1613 | 0.13 | 65.35656 | 130 |  | 3788 | 3709 | 1612 | 0.1975 | 65.31605 | 197.5 |  | 3783 | 3478 | 1612 | 0.7625 | 69.78355 | 762.5 |  | 3775 | 3200 | 1611 | 1.4375 | 86.70614 | 1437.5
| 3785 | 3732 | 1643 | 0.1325 | 66.57212 | 132.5 |  | 3785 | 3708 | 1642 | 0.1925 | 66.5316 | 192.5 |  | 3782 | 3468 | 1642 | 0.785 | 71.08225 | 785 |  | 3773 | 3200 | 1636 | 1.4325 | 88.05167 | 1432.5
| 3782 | 3728 | 1673 | 0.135 | 67.78768 | 135 |  | 3783 | 3706 | 1671 | 0.1925 | 67.70665 | 192.5 |  | 3779 | 3456 | 1672 | 0.8075 | 72.38095 | 807.5 |  | 3772 | 3199 | 1657 | 1.4325 | 89.18192 | 1432.5
| 3778 | 3724 | 1703 | 0.135 | 69.00324 | 135 |  | 3779 | 3702 | 1701 | 0.1925 | 68.9222 | 192.5 |  | 3778 | 3445 | 1701 | 0.8325 | 73.63636 | 832.5 |  | 3770 | 3200 | 1675 | 1.425 | 90.1507 | 1425
| 3774 | 3721 | 1732 | 0.1325 | 70.17828 | 132.5 |  | 3777 | 3697 | 1731 | 0.2 | 70.13776 | 200 |  | 3776 | 3435 | 1731 | 0.8525 | 74.93506 | 852.5 |  | 3768 | 3199 | 1691 | 1.4225 | 91.01184 | 1422.5
| 3768 | 3717 | 1762 | 0.1275 | 71.39384 | 127.5 |  | 3773 | 3694 | 1761 | 0.1975 | 71.35332 | 197.5 |  | 3773 | 3426 | 1761 | 0.8675 | 76.23377 | 867.5 |  | 3767 | 3199 | 1705 | 1.42 | 91.76534 | 1420
| 3759 | 3711 | 1792 | 0.12 | 72.6094 | 120 |  | 3771 | 3693 | 1791 | 0.195 | 72.56888 | 195 |  | 3771 | 3416 | 1791 | 0.8875 | 77.53247 | 887.5 |  | 3766 | 3200 | 1717 | 1.415 | 92.41119 | 1415
| 3753 | 3705 | 1822 | 0.12 | 73.82496 | 120 |  | 3767 | 3688 | 1821 | 0.1975 | 73.78444 | 197.5 |  | 3766 | 3406 | 1821 | 0.9 | 78.83117 | 900 |  | 3764 | 3200 | 1728 | 1.41 | 93.00323 | 1410
| 3750 | 3700 | 1852 | 0.125 | 75.04052 | 125 |  | 3764 | 3685 | 1850 | 0.1975 | 74.95948 | 197.5 |  | 3762 | 3395 | 1851 | 0.9175 | 80.12987 | 917.5 |  | 3764 | 3200 | 1738 | 1.41 | 93.54144 | 1410
| 3746 | 3696 | 1882 | 0.125 | 76.25608 | 125 |  | 3760 | 3680 | 1880 | 0.2 | 76.17504 | 200 |  | 3756 | 3383 | 1880 | 0.9325 | 81.38528 | 932.5 |  | 3763 | 3200 | 1748 | 1.4075 | 94.07966 | 1407.5
| 3742 | 3691 | 1911 | 0.1275 | 77.43112 | 127.5 |  | 3755 | 3672 | 1910 | 0.2075 | 77.3906 | 207.5 |  | 3748 | 3369 | 1910 | 0.9475 | 82.68398 | 947.5 |  | 3762 | 3200 | 1756 | 1.405 | 94.51023 | 1405
| 3736 | 3686 | 1941 | 0.125 | 78.64668 | 125 |  | 3750 | 3663 | 1940 | 0.2175 | 78.60616 | 217.5 |  | 3741 | 3355 | 1940 | 0.965 | 83.98268 | 965 |  | 3761 | 3200 | 1763 | 1.4025 | 94.88698 | 1402.5
| 3731 | 3681 | 1971 | 0.125 | 79.86224 | 125 |  | 3744 | 3656 | 1970 | 0.22 | 79.82172 | 220 |  | 3730 | 3339 | 1970 | 0.9775 | 85.28139 | 977.5 |  | 3759 | 3199 | 1771 | 1.4 | 95.31755 | 1400
| 3726 | 3676 | 2001 | 0.125 | 81.0778 | 125 |  | 3739 | 3649 | 2000 | 0.225 | 81.03728 | 225 |  | 3720 | 3320 | 2000 | 1 | 86.58009 | 1000 |  | 3759 | 3199 | 1777 | 1.4 | 95.64047 | 1400
| 3721 | 3670 | 2031 | 0.1275 | 82.29335 | 127.5 |  | 3731 | 3642 | 2030 | 0.2225 | 82.25284 | 222.5 |  | 3710 | 3304 | 2030 | 1.015 | 87.87879 | 1015 |  | 3758 | 3200 | 1783 | 1.395 | 95.9634 | 1395
| 3713 | 3662 | 2061 | 0.1275 | 83.50891 | 127.5 |  | 3720 | 3629 | 2059 | 0.2275 | 83.42788 | 227.5 |  | 3704 | 3290 | 2060 | 1.035 | 89.17749 | 1035 |  | 3757 | 3199 | 1789 | 1.395 | 96.28633 | 1395
| 3704 | 3653 | 2091 | 0.1275 | 84.72447 | 127.5 |  | 3711 | 3620 | 2089 | 0.2275 | 84.64344 | 227.5 |  | 3699 | 3275 | 2089 | 1.06 | 90.4329 | 1060 |  | 3755 | 3199 | 1795 | 1.39 | 96.60926 | 1390
| 3694 | 3642 | 2120 | 0.13 | 85.89951 | 130 |  | 3698 | 3609 | 2119 | 0.2225 | 85.859 | 222.5 |  | 3696 | 3260 | 2119 | 1.09 | 91.7316 | 1090 |  | 3755 | 3199 | 1800 | 1.39 | 96.87836 | 1390
| 3681 | 3631 | 2150 | 0.125 | 87.11507 | 125 |  | 3689 | 3601 | 2149 | 0.22 | 87.07455 | 220 |  | 3694 | 3243 | 2149 | 1.1275 | 93.0303 | 1127.5 |  | 3753 | 3199 | 1804 | 1.385 | 97.09365 | 1385
| 3675 | 3625 | 2180 | 0.125 | 88.33063 | 125 |  | 3687 | 3600 | 2179 | 0.2175 | 88.29011 | 217.5 |  | 3691 | 3220 | 2179 | 1.1775 | 94.329 | 1177.5 |  | 3753 | 3198 | 1809 | 1.3875 | 97.36276 | 1387.5
| 3673 | 3623 | 2210 | 0.125 | 89.54619 | 125 |  | 3686 | 3596 | 2209 | 0.225 | 89.50567 | 225 |  | 3688 | 3200 | 2207 | 1.22 | 95.54113 | 1220 |  | 3753 | 3199 | 1813 | 1.385 | 97.57804 | 1385
| 3672 | 3620 | 2240 | 0.13 | 90.76175 | 130 |  | 3686 | 3590 | 2238 | 0.24 | 90.68071 | 240 |  | 3686 | 3200 | 2226 | 1.215 | 96.36364 | 1215 |  | 3751 | 3199 | 1817 | 1.38 | 97.79333 | 1380
| 3671 | 3617 | 2270 | 0.135 | 91.97731 | 135 |  | 3684 | 3582 | 2268 | 0.255 | 91.89627 | 255 |  | 3682 | 3200 | 2240 | 1.205 | 96.9697 | 1205 |  | 3750 | 3199 | 1821 | 1.3775 | 98.00861 | 1377.5
| 3669 | 3614 | 2299 | 0.1375 | 93.15235 | 137.5 |  | 3682 | 3576 | 2298 | 0.265 | 93.11183 | 265 |  | 3679 | 3199 | 2252 | 1.2 | 97.48918 | 1200 |  | 3749 | 3200 | 1824 | 1.3725 | 98.17008 | 1372.5
| 3667 | 3611 | 2329 | 0.14 | 94.36791 | 140 |  | 3678 | 3568 | 2328 | 0.275 | 94.32739 | 275 |  | 3675 | 3200 | 2262 | 1.1875 | 97.92208 | 1187.5 |  | 3748 | 3199 | 1827 | 1.3725 | 98.33154 | 1372.5
| 3661 | 3604 | 2359 | 0.1425 | 95.58347 | 142.5 |  | 3663 | 3550 | 2358 | 0.2825 | 95.54295 | 282.5 |  | 3669 | 3199 | 2271 | 1.175 | 98.31169 | 1175 |  | 3748 | 3198 | 1831 | 1.375 | 98.54682 | 1375
| 3635 | 3579 | 2389 | 0.14 | 96.79903 | 140 |  | 3618 | 3505 | 2388 | 0.2825 | 96.75851 | 282.5 |  | 3663 | 3198 | 2278 | 1.1625 | 98.61472 | 1162.5 |  | 3747 | 3198 | 1834 | 1.3725 | 98.70829 | 1372.5
| 3590 | 3529 | 2419 | 0.1525 | 98.01459 | 152.5 |  | 3560 | 3440 | 2418 | 0.3 | 97.97407 | 300 |  | 3656 | 3200 | 2284 | 1.14 | 98.87446 | 1140 |  | 3746 | 3199 | 1837 | 1.3675 | 98.86975 | 1367.5
| 3532 | 3465 | 2449 | 0.1675 | 99.23015 | 167.5 |  | 3481 | 3347 | 2447 | 0.335 | 99.14911 | 335 |  | 3650 | 3200 | 2288 | 1.125 | 99.04762 | 1125 |  | 3744 | 3199 | 1839 | 1.3625 | 98.9774 | 1362.5
| 3450 | 3380 | 2479 | 0.175 | 100.4457 | 175 |  | 3366 | 3217 | 2477 | 0.3725 | 100.3647 | 372.5 |  | 3644 | 3200 | 2292 | 1.11 | 99.22078 | 1110 |  | 3743 | 3200 | 1842 | 1.3575 | 99.13886 | 1357.5
| 3326 | 3248 | 2508 | 0.195 | 101.6207 | 195 |  | 3331 | 3199 | 2485 | 0.33 | 100.6888 | 330 |  | 3639 | 3199 | 2296 | 1.1 | 99.39394 | 1100 |  | 3742 | 3199 | 1845 | 1.3575 | 99.30032 | 1357.5
| 3269 | 3199 | 2518 | 0.175 | 102.0259 | 175 |  | 3315 | 3200 | 2489 | 0.2875 | 100.8509 | 287.5 |  | 3634 | 3198 | 2299 | 1.09 | 99.52381 | 1090 |  | 3741 | 3200 | 1847 | 1.3525 | 99.40797 | 1352.5
| 3256 | 3198 | 2521 | 0.145 | 102.1475 | 145 |  | 3305 | 3199 | 2491 | 0.265 | 100.9319 | 265 |  | 3630 | 3198 | 2302 | 1.08 | 99.65368 | 1080 |  | 3741 | 3198 | 1849 | 1.3575 | 99.51561 | 1357.5
| 3251 | 3199 | 2522 | 0.13 | 102.188 | 130 |  | 3300 | 3200 | 2492 | 0.25 | 100.9724 | 250 |  | 3627 | 3199 | 2304 | 1.07 | 99.74026 | 1070 |  | 3740 | 3197 | 1852 | 1.3575 | 99.67707 | 1357.5
| 3247 | 3198 | 2522 | 0.1225 | 102.188 | 122.5 |  | 3295 | 3198 | 2493 | 0.2425 | 101.013 | 242.5 |  | 3622 | 3198 | 2306 | 1.06 | 99.82684 | 1060 |  | 3739 | 3200 | 1854 | 1.3475 | 99.78471 | 1347.5
| 3246 | 3198 | 2522 | 0.12 | 102.188 | 120 |  | 3293 | 3198 | 2493 | 0.2375 | 101.013 | 237.5 |  | 3619 | 3199 | 2308 | 1.05 | 99.91342 | 1050 |  | 3739 | 3199 | 1856 | 1.35 | 99.89236 | 1350
| 3244 | 3198 | 2523 | 0.115 | 102.2285 | 115 |  | 3290 | 3198 | 2493 | 0.23 | 101.013 | 230 |  | 3400 | 3199 | 2310 | 0.5025 | 100 | 502.5 |  | 3400 | 3198 | 1858 | 0.505 | 100 | 505
| Cmax |  | 2490 |  |  |  |  | Cmax |  | 2468 |  |  |  |  | Cmax |  | 2310 |  |  |  |  | Cmax |  | 1858
| Cmax_400mA |  | 2472 |  |  |  |  | Cmax_400mA |  | 2430 |  |  |  |  | Cmax_400mA |  | 1837 |  |  |  |  | Cmax_400mA |  | 1030
電量計算 | x1(max) | x2(min) | y1(max) | y2(min) | y(result) |  | 常溫驗證 | x1(max) | x2(min) | y1(max) | y2(min) | y( result)
| 3450 | 3326 | 2479 | 2508 | 2490.694 |  |  | 3741 | 3736 | 80 | 81 | 80.452
19.548
[11 empty] | 指示百分比 | 18.6871636
|  |  | 关机电压(V) | 3.4 | [5 empty] | 30分钟之后量测的电压值： | 3.73874
| 注意：該表用於3.4V關機時電量的計算，result表示3.4V對應的最大電量值 Cmax | [6 empty] | 注意：常溫下測試，查表請參考25度時量測的ZCV表