## ZCV
50度 | OCV | VC | mAh | R(battery) | DOD | R(x1000) | 25度 | OCV | VC | mAh | R(battery) | DOD | R(x1000) | 0度 | OCV | VC | mAh | R(battery) | DOD | R(x1000) | 負10度 | OCV | VC | mAh | R(battery) | DOD | R(x1000)
| 4185 |  | 0 | 0.135 | 0 | 158 |  | 4179 |  | 0 |  | 0 | 203 |  | 4162 |  | 0 |  | 0 | 418 |  | 4032 |  | 0 |  | 0 | 848
| 4164 | 4101 | 30 | 0.1575 | 1.99071 | 157.5 |  | 4156 | 4075 | 30 | 0.2025 | 2.008032 | 202.5 |  | 4116 | 3949 | 30 | 0.4175 | 2.252252 | 417.5 |  | 4006 | 3667 | 30 | 0.8475 | 3.141361 | 847.5
| 4145 | 4081 | 60 | 0.16 | 3.98142 | 160 |  | 4136 | 4053 | 60 | 0.2075 | 4.016064 | 207.5 |  | 4076 | 3878 | 60 | 0.495 | 4.504505 | 495 |  | 3978 | 3627 | 60 | 0.8775 | 6.282723 | 877.5
| 4126 | 4062 | 90 | 0.16 | 5.97213 | 160 |  | 4117 | 4033 | 90 | 0.21 | 6.024096 | 210 |  | 4044 | 3837 | 90 | 0.5175 | 6.756757 | 517.5 |  | 3943 | 3573 | 90 | 0.925 | 9.424084 | 925
| 4108 | 4042 | 120 | 0.165 | 7.96284 | 165 |  | 4099 | 4013 | 119 | 0.215 | 7.965194 | 215 |  | 4012 | 3802 | 119 | 0.525 | 8.933934 | 525 |  | 3918 | 3509 | 119 | 1.0225 | 12.46073 | 1022.5
| 4091 | 4024 | 149 | 0.1675 | 9.887193 | 167.5 |  | 4083 | 3994 | 149 | 0.2225 | 9.973226 | 222.5 |  | 3990 | 3774 | 149 | 0.54 | 11.18619 | 540 |  | 3904 | 3471 | 149 | 1.0825 | 15.60209 | 1082.5
| 4073 | 4007 | 179 | 0.165 | 11.8779 | 165 |  | 4071 | 3979 | 179 | 0.23 | 11.98126 | 230 |  | 3976 | 3755 | 179 | 0.5525 | 13.43844 | 552.5 |  | 3892 | 3450 | 179 | 1.105 | 18.74346 | 1105
| 4057 | 3990 | 209 | 0.1675 | 13.86861 | 167.5 |  | 4056 | 3962 | 209 | 0.235 | 13.98929 | 235 |  | 3965 | 3736 | 209 | 0.5725 | 15.69069 | 572.5 |  | 3880 | 3430 | 209 | 1.125 | 21.88482 | 1125
| 4041 | 3972 | 239 | 0.1725 | 15.85932 | 172.5 |  | 4032 | 3941 | 239 | 0.2275 | 15.99732 | 227.5 |  | 3955 | 3721 | 239 | 0.585 | 17.94294 | 585 |  | 3865 | 3413 | 239 | 1.13 | 25.02618 | 1130
| 4024 | 3955 | 269 | 0.1725 | 17.85003 | 172.5 |  | 4010 | 3918 | 269 | 0.23 | 18.00535 | 230 |  | 3946 | 3707 | 269 | 0.5975 | 20.1952 | 597.5 |  | 3851 | 3396 | 269 | 1.1375 | 28.16754 | 1137.5
| 4009 | 3939 | 299 | 0.175 | 19.84074 | 175 |  | 3994 | 3900 | 298 | 0.235 | 19.94645 | 235 |  | 3936 | 3694 | 298 | 0.605 | 22.37237 | 605 |  | 3838 | 3382 | 299 | 1.14 | 31.3089 | 1140
| 3996 | 3924 | 328 | 0.18 | 21.7651 | 180 |  | 3982 | 3885 | 328 | 0.2425 | 21.95448 | 242.5 |  | 3924 | 3679 | 328 | 0.6125 | 24.62462 | 612.5 |  | 3824 | 3367 | 328 | 1.1425 | 34.34555 | 1142.5
| 3980 | 3909 | 358 | 0.1775 | 23.75581 | 177.5 |  | 3972 | 3872 | 358 | 0.25 | 23.96252 | 250 |  | 3913 | 3668 | 358 | 0.6125 | 26.87688 | 612.5 |  | 3813 | 3354 | 358 | 1.1475 | 37.48691 | 1147.5
| 3967 | 3894 | 388 | 0.1825 | 25.74652 | 182.5 |  | 3962 | 3860 | 388 | 0.255 | 25.97055 | 255 |  | 3899 | 3656 | 388 | 0.6075 | 29.12913 | 607.5 |  | 3805 | 3340 | 388 | 1.1625 | 40.62827 | 1162.5
| 3955 | 3880 | 418 | 0.1875 | 27.73723 | 187.5 |  | 3949 | 3849 | 418 | 0.25 | 27.97858 | 250 |  | 3882 | 3642 | 418 | 0.6 | 31.38138 | 600 |  | 3798 | 3331 | 418 | 1.1675 | 43.76963 | 1167.5
| 3942 | 3867 | 448 | 0.1875 | 29.72794 | 187.5 |  | 3938 | 3834 | 448 | 0.26 | 29.98661 | 260 |  | 3867 | 3630 | 448 | 0.5925 | 33.63363 | 592.5 |  | 3794 | 3320 | 448 | 1.185 | 46.91099 | 1185
| 3930 | 3854 | 478 | 0.19 | 31.71865 | 190 |  | 3927 | 3821 | 478 | 0.265 | 31.99465 | 265 |  | 3853 | 3618 | 478 | 0.5875 | 35.88589 | 587.5 |  | 3791 | 3311 | 478 | 1.2 | 50.05236 | 1200
| 3919 | 3841 | 508 | 0.195 | 33.70936 | 195 |  | 3916 | 3808 | 507 | 0.27 | 33.93574 | 270 |  | 3841 | 3605 | 508 | 0.59 | 38.13814 | 590 |  | 3788 | 3302 | 508 | 1.215 | 53.19372 | 1215
| 3909 | 3829 | 537 | 0.2 | 35.63371 | 200 |  | 3906 | 3797 | 537 | 0.2725 | 35.94378 | 272.5 |  | 3830 | 3593 | 537 | 0.5925 | 40.31532 | 592.5 |  | 3786 | 3293 | 538 | 1.2325 | 56.33508 | 1232.5
| 3898 | 3815 | 567 | 0.2075 | 37.62442 | 207.5 |  | 3895 | 3786 | 567 | 0.2725 | 37.95181 | 272.5 |  | 3821 | 3581 | 567 | 0.6 | 42.56757 | 600 |  | 3785 | 3283 | 567 | 1.255 | 59.37173 | 1255
| 3887 | 3802 | 597 | 0.2125 | 39.61513 | 212.5 |  | 3883 | 3774 | 597 | 0.2725 | 39.95984 | 272.5 |  | 3814 | 3571 | 597 | 0.6075 | 44.81982 | 607.5 |  | 3783 | 3271 | 597 | 1.28 | 62.51309 | 1280
| 3877 | 3790 | 627 | 0.2175 | 41.60584 | 217.5 |  | 3864 | 3765 | 627 | 0.2475 | 41.96787 | 247.5 |  | 3808 | 3561 | 627 | 0.6175 | 47.07207 | 617.5 |  | 3781 | 3258 | 627 | 1.3075 | 65.65445 | 1307.5
| 3857 | 3779 | 657 | 0.195 | 43.59655 | 195 |  | 3845 | 3755 | 657 | 0.225 | 43.9759 | 225 |  | 3802 | 3550 | 657 | 0.63 | 49.32432 | 630 |  | 3778 | 3244 | 657 | 1.335 | 68.79581 | 1335
| 3837 | 3769 | 687 | 0.17 | 45.58726 | 170 |  | 3831 | 3746 | 686 | 0.2125 | 45.917 | 212.5 |  | 3797 | 3541 | 687 | 0.64 | 51.57658 | 640 |  | 3773 | 3224 | 687 | 1.3725 | 71.93717 | 1372.5
| 3825 | 3760 | 716 | 0.1625 | 47.51161 | 162.5 |  | 3822 | 3737 | 716 | 0.2125 | 47.92503 | 212.5 |  | 3792 | 3532 | 716 | 0.65 | 53.75375 | 650 |  | 3765 | 3202 | 717 | 1.4075 | 75.07853 | 1407.5
| 3817 | 3752 | 746 | 0.1625 | 49.50232 | 162.5 |  | 3813 | 3730 | 746 | 0.2075 | 49.93307 | 207.5 |  | 3789 | 3522 | 746 | 0.6675 | 56.00601 | 667.5 |  | 3760 | 3199 | 740 | 1.4025 | 77.48691 | 1402.5
| 3810 | 3744 | 776 | 0.165 | 51.49303 | 165 |  | 3808 | 3722 | 776 | 0.215 | 51.9411 | 215 |  | 3785 | 3515 | 776 | 0.675 | 58.25826 | 675 |  | 3753 | 3199 | 760 | 1.385 | 79.58115 | 1385
| 3804 | 3737 | 806 | 0.1675 | 53.48374 | 167.5 |  | 3801 | 3715 | 806 | 0.215 | 53.94913 | 215 |  | 3783 | 3508 | 806 | 0.6875 | 60.51051 | 687.5 |  | 3748 | 3200 | 777 | 1.37 | 81.36126 | 1370
| 3798 | 3730 | 836 | 0.17 | 55.47445 | 170 |  | 3796 | 3709 | 836 | 0.2175 | 55.95716 | 217.5 |  | 3781 | 3503 | 836 | 0.695 | 62.76276 | 695 |  | 3742 | 3199 | 792 | 1.3575 | 82.93194 | 1357.5
| 3792 | 3724 | 866 | 0.17 | 57.46516 | 170 |  | 3791 | 3704 | 866 | 0.2175 | 57.96519 | 217.5 |  | 3779 | 3497 | 866 | 0.705 | 65.01502 | 705 |  | 3735 | 3199 | 806 | 1.34 | 84.39791 | 1340
| 3788 | 3719 | 896 | 0.1725 | 59.45587 | 172.5 |  | 3787 | 3698 | 895 | 0.2225 | 59.90629 | 222.5 |  | 3778 | 3491 | 896 | 0.7175 | 67.26727 | 717.5 |  | 3729 | 3200 | 818 | 1.3225 | 85.65445 | 1322.5
| 3783 | 3712 | 926 | 0.1775 | 61.44658 | 177.5 |  | 3784 | 3692 | 925 | 0.23 | 61.91432 | 230 |  | 3775 | 3485 | 925 | 0.725 | 69.44444 | 725 |  | 3723 | 3200 | 828 | 1.3075 | 86.70157 | 1307.5
| 3779 | 3707 | 955 | 0.18 | 63.37094 | 180 |  | 3780 | 3689 | 955 | 0.2275 | 63.92236 | 227.5 |  | 3770 | 3476 | 955 | 0.735 | 71.6967 | 735 |  | 3718 | 3200 | 838 | 1.295 | 87.74869 | 1295
| 3776 | 3702 | 985 | 0.185 | 65.36165 | 185 |  | 3776 | 3684 | 985 | 0.23 | 65.93039 | 230 |  | 3765 | 3466 | 985 | 0.7475 | 73.94895 | 747.5 |  | 3714 | 3200 | 847 | 1.285 | 88.6911 | 1285
| 3773 | 3698 | 1015 | 0.1875 | 67.35236 | 187.5 |  | 3774 | 3681 | 1015 | 0.2325 | 67.93842 | 232.5 |  | 3758 | 3452 | 1015 | 0.765 | 76.2012 | 765 |  | 3711 | 3199 | 855 | 1.28 | 89.5288 | 1280
| 3769 | 3694 | 1045 | 0.1875 | 69.34307 | 187.5 |  | 3773 | 3678 | 1045 | 0.2375 | 69.94645 | 237.5 |  | 3750 | 3436 | 1045 | 0.785 | 78.45345 | 785 |  | 3708 | 3200 | 863 | 1.27 | 90.36649 | 1270
| 3762 | 3691 | 1075 | 0.1775 | 71.33378 | 177.5 |  | 3771 | 3676 | 1074 | 0.2375 | 71.88755 | 237.5 |  | 3741 | 3420 | 1075 | 0.8025 | 80.70571 | 802.5 |  | 3706 | 3199 | 870 | 1.2675 | 91.09948 | 1267.5
| 3751 | 3686 | 1105 | 0.1625 | 73.32449 | 162.5 |  | 3768 | 3673 | 1104 | 0.2375 | 73.89558 | 237.5 |  | 3728 | 3399 | 1104 | 0.8225 | 82.88288 | 822.5 |  | 3703 | 3199 | 877 | 1.26 | 91.83246 | 1260
| 3748 | 3680 | 1135 | 0.17 | 75.3152 | 170 |  | 3763 | 3669 | 1134 | 0.235 | 75.90361 | 235 |  | 3714 | 3376 | 1134 | 0.845 | 85.13514 | 845 |  | 3704 | 3200 | 883 | 1.26 | 92.46073 | 1260
| 3742 | 3674 | 1164 | 0.17 | 77.23955 | 170 |  | 3756 | 3663 | 1164 | 0.2325 | 77.91165 | 232.5 |  | 3703 | 3348 | 1164 | 0.8875 | 87.38739 | 887.5 |  | 3702 | 3198 | 889 | 1.26 | 93.08901 | 1260
| 3734 | 3667 | 1194 | 0.1675 | 79.23026 | 167.5 |  | 3748 | 3657 | 1194 | 0.2275 | 79.91968 | 227.5 |  | 3696 | 3308 | 1194 | 0.97 | 89.63964 | 970 |  | 3701 | 3199 | 895 | 1.255 | 93.71728 | 1255
| 3727 | 3659 | 1224 | 0.17 | 81.22097 | 170 |  | 3739 | 3647 | 1224 | 0.23 | 81.92771 | 230 |  | 3692 | 3248 | 1224 | 1.11 | 91.89189 | 1110 |  | 3701 | 3200 | 900 | 1.2525 | 94.24084 | 1252.5
| 3717 | 3649 | 1254 | 0.17 | 83.21168 | 170 |  | 3723 | 3634 | 1254 | 0.2225 | 83.93574 | 222.5 |  | 3686 | 3199 | 1249 | 1.2175 | 93.76877 | 1217.5 |  | 3700 | 3198 | 905 | 1.255 | 94.7644 | 1255
| 3701 | 3634 | 1284 | 0.1675 | 85.20239 | 167.5 |  | 3708 | 3616 | 1283 | 0.23 | 85.87684 | 230 |  | 3680 | 3199 | 1266 | 1.2025 | 95.04505 | 1202.5 |  | 3700 | 3200 | 910 | 1.25 | 95.28796 | 1250
| 3683 | 3617 | 1314 | 0.165 | 87.1931 | 165 |  | 3691 | 3606 | 1313 | 0.2125 | 87.88487 | 212.5 |  | 3671 | 3199 | 1280 | 1.18 | 96.0961 | 1180 |  | 3699 | 3198 | 915 | 1.2525 | 95.81152 | 1252.5
| 3675 | 3611 | 1343 | 0.16 | 89.11745 | 160 |  | 3688 | 3599 | 1343 | 0.2225 | 89.8929 | 222.5 |  | 3654 | 3199 | 1292 | 1.1375 | 96.997 | 1137.5 |  | 3697 | 3199 | 919 | 1.245 | 96.23037 | 1245
| 3674 | 3607 | 1373 | 0.1675 | 91.10816 | 167.5 |  | 3687 | 3591 | 1373 | 0.24 | 91.90094 | 240 |  | 3630 | 3198 | 1301 | 1.08 | 97.67267 | 1080 |  | 3698 | 3199 | 923 | 1.2475 | 96.64921 | 1247.5
| 3673 | 3600 | 1403 | 0.1825 | 93.09887 | 182.5 |  | 3684 | 3581 | 1403 | 0.2575 | 93.90897 | 257.5 |  | 3605 | 3197 | 1308 | 1.02 | 98.1982 | 1020 |  | 3697 | 3200 | 927 | 1.2425 | 97.06806 | 1242.5
| 3668 | 3591 | 1433 | 0.1925 | 95.08958 | 192.5 |  | 3672 | 3559 | 1433 | 0.2825 | 95.917 | 282.5 |  | 3583 | 3198 | 1314 | 0.9625 | 98.64865 | 962.5 |  | 3697 | 3198 | 931 | 1.2475 | 97.48691 | 1247.5
| 3618 | 3545 | 1463 | 0.1825 | 97.08029 | 182.5 |  | 3584 | 3478 | 1462 | 0.265 | 97.8581 | 265 |  | 3565 | 3198 | 1319 | 0.9175 | 99.02402 | 917.5 |  | 3696 | 3198 | 935 | 1.245 | 97.90576 | 1245
| 3505 | 3422 | 1493 | 0.2075 | 99.071 | 207.5 |  | 3421 | 3292 | 1492 | 0.3225 | 99.86613 | 322.5 |  | 3547 | 3199 | 1322 | 0.87 | 99.24925 | 870 |  | 3695 | 3198 | 939 | 1.2425 | 98.32461 | 1242.5
| 3315 | 3199 | 1519 | 0.29 | 100.7963 | 290 |  | 3318 | 3198 | 1503 | 0.3 | 100.6024 | 300 |  | 3531 | 3197 | 1325 | 0.835 | 99.47447 | 835 |  | 3695 | 3200 | 942 | 1.2375 | 98.63874 | 1237.5
| 3283 | 3198 | 1523 | 0.2125 | 101.0617 | 212.5 |  | 3291 | 3197 | 1505 | 0.235 | 100.7363 | 235 |  | 3520 | 3197 | 1328 | 0.8075 | 99.6997 | 807.5 |  | 3694 | 3199 | 945 | 1.2375 | 98.95288 | 1237.5
| 3270 | 3198 | 1524 | 0.18 | 101.1281 | 180 |  | 3283 | 3200 | 1506 | 0.2075 | 100.8032 | 207.5 |  | 3509 | 3199 | 1330 | 0.775 | 99.84985 | 775 |  | 3694 | 3198 | 948 | 1.24 | 99.26702 | 1240
| 3264 | 3198 | 1525 | 0.165 | 101.1944 | 165 |  | 3277 | 3197 | 1506 | 0.2 | 100.8032 | 200 |  | 3499 | 3197 | 1331 | 0.755 | 99.92492 | 755 |  | 3693 | 3199 | 952 | 1.235 | 99.68586 | 1235
| 3264 | 3198 | 1525 | 0.165 | 101.1944 | 165 |  | 3277 | 3199 | 1506 | 0.195 | 100.8032 | 195 |  | 3400 | 3199 | 1332 | 0.5025 | 100 | 502.5 |  | 3400 | 3198 | 955 | 0.505 | 100 | 505
| Cmax |  | 1507 |  |  |  |  | Cmax |  | 1494 |  |  |  |  | Cmax |  | 1332 |  |  |  |  | Cmax |  | 955
| Cmax_400mA |  | 1496 |  |  |  |  | Cmax_400mA |  | 1475 |  |  |  |  | Cmax_400mA |  | 1103 |  |  |  |  | Cmax_400mA |  | 262
電量計算 | x1(max) | x2(min) | y1(max) | y2(min) | y(result) |  | 常溫驗證 | x1(max) | x2(min) | y1(max) | y2(min) | y( result)
| 3413 | 3396 | 239 | 269 | 261.9412 |  |  | 3741 | 3736 | 80 | 81 | 80.452
19.548
[11 empty] | 指示百分比 | 18.6871636
|  |  | 关机电压(V) | 3.4 | [5 empty] | 30分钟之后量测的电压值： | 3.73874
| 注意：該表用於3.4V關機時電量的計算，result表示3.4V對應的最大電量值 Cmax | [6 empty] | 注意：常溫下測試，查表請參考25度時量測的ZCV表