## ZCV
50度 | OCV | VC | mAh | R(battery) | DOD | R(x1000) | 25度 | OCV | VC | mAh | R(battery) | DOD | R(x1000) | 0度 | OCV | VC | mAh | R(battery) | DOD | R(x1000) | 負10度 | OCV | VC | mAh | R(battery) | DOD | R(x1000)
| 4188 |  | 0 |  | 0 | 148 |  | 4181 |  | 0 |  | 0 | 198 |  | 4162 |  | 0 |  | 0 | 348 |  | 4174 |  | 0 |  | 0 | 333
| 4166 | 4107 | 30 | 0.1475 | 1.846154 | 147.5 |  | 4157 | 4078 | 30 | 0.1975 | 1.866833 | 197.5 |  | 4127 | 3988 | 30 | 0.3475 | 1.974984 | 347.5 |  | 4160 | 4027 | 30 | 0.3325 | 2.136752 | 332.5
| 4147 | 4087 | 60 | 0.15 | 3.692308 | 150 |  | 4139 | 4058 | 60 | 0.2025 | 3.733665 | 202.5 |  | 4104 | 3953 | 60 | 0.3775 | 3.949967 | 377.5 |  | 4129 | 3991 | 60 | 0.345 | 4.273504 | 345
| 4129 | 4069 | 90 | 0.15 | 5.538462 | 150 |  | 4121 | 4039 | 90 | 0.205 | 5.600498 | 205 |  | 4091 | 3935 | 90 | 0.39 | 5.924951 | 390 |  | 4087 | 3944 | 90 | 0.3575 | 6.410256 | 357.5
| 4114 | 4053 | 119 | 0.1525 | 7.323077 | 152.5 |  | 4104 | 4022 | 119 | 0.205 | 7.405103 | 205 |  | 4081 | 3917 | 119 | 0.41 | 7.834101 | 410 |  | 4057 | 3899 | 119 | 0.395 | 8.475783 | 395
| 4098 | 4036 | 149 | 0.155 | 9.169231 | 155 |  | 4089 | 4007 | 149 | 0.205 | 9.271935 | 205 |  | 4056 | 3890 | 149 | 0.415 | 9.809085 | 415 |  | 4023 | 3842 | 149 | 0.4525 | 10.61254 | 452.5
| 4081 | 4019 | 179 | 0.155 | 11.01538 | 155 |  | 4079 | 3995 | 179 | 0.21 | 11.13877 | 210 |  | 4024 | 3858 | 179 | 0.415 | 11.78407 | 415 |  | 3983 | 3743 | 179 | 0.6 | 12.74929 | 600
| 4067 | 4004 | 209 | 0.1575 | 12.86154 | 157.5 |  | 4069 | 3981 | 209 | 0.22 | 13.0056 | 220 |  | 4001 | 3833 | 209 | 0.42 | 13.75905 | 420 |  | 3966 | 3692 | 209 | 0.685 | 14.88604 | 685
| 4054 | 3990 | 239 | 0.16 | 14.70769 | 160 |  | 4048 | 3961 | 239 | 0.2175 | 14.87243 | 217.5 |  | 3985 | 3816 | 239 | 0.4225 | 15.73404 | 422.5 |  | 3956 | 3677 | 239 | 0.6975 | 17.02279 | 697.5
| 4039 | 3974 | 269 | 0.1625 | 16.55385 | 162.5 |  | 4023 | 3936 | 269 | 0.2175 | 16.73927 | 217.5 |  | 3973 | 3802 | 269 | 0.4275 | 17.70902 | 427.5 |  | 3947 | 3665 | 269 | 0.705 | 19.15954 | 705
| 4023 | 3958 | 298 | 0.1625 | 18.33846 | 162.5 |  | 4004 | 3916 | 298 | 0.22 | 18.54387 | 220 |  | 3965 | 3792 | 298 | 0.4325 | 19.61817 | 432.5 |  | 3939 | 3654 | 298 | 0.7125 | 21.22507 | 712.5
| 4009 | 3943 | 328 | 0.165 | 20.18462 | 165 |  | 3991 | 3902 | 328 | 0.2225 | 20.4107 | 222.5 |  | 3958 | 3784 | 328 | 0.435 | 21.59315 | 435 |  | 3927 | 3644 | 328 | 0.7075 | 23.36182 | 707.5
| 3997 | 3929 | 358 | 0.17 | 22.03077 | 170 |  | 3983 | 3891 | 358 | 0.23 | 22.27754 | 230 |  | 3950 | 3776 | 358 | 0.435 | 23.56814 | 435 |  | 3914 | 3632 | 358 | 0.705 | 25.49858 | 705
| 3985 | 3917 | 388 | 0.17 | 23.87692 | 170 |  | 3974 | 3880 | 388 | 0.235 | 24.14437 | 235 |  | 3939 | 3765 | 388 | 0.435 | 25.54312 | 435 |  | 3900 | 3621 | 388 | 0.6975 | 27.63533 | 697.5
| 3973 | 3903 | 418 | 0.175 | 25.72308 | 175 |  | 3965 | 3870 | 418 | 0.2375 | 26.0112 | 237.5 |  | 3926 | 3756 | 418 | 0.425 | 27.5181 | 425 |  | 3886 | 3609 | 418 | 0.6925 | 29.77208 | 692.5
| 3961 | 3890 | 448 | 0.1775 | 27.56923 | 177.5 |  | 3954 | 3858 | 448 | 0.24 | 27.87803 | 240 |  | 3912 | 3744 | 448 | 0.42 | 29.49309 | 420 |  | 3874 | 3599 | 448 | 0.6875 | 31.90883 | 687.5
| 3950 | 3877 | 478 | 0.1825 | 29.41538 | 182.5 |  | 3943 | 3845 | 478 | 0.245 | 29.74487 | 245 |  | 3897 | 3735 | 478 | 0.405 | 31.46807 | 405 |  | 3863 | 3589 | 478 | 0.685 | 34.04558 | 685
| 3937 | 3863 | 507 | 0.185 | 31.2 | 185 |  | 3931 | 3834 | 507 | 0.2425 | 31.54947 | 242.5 |  | 3884 | 3724 | 507 | 0.4 | 33.37722 | 400 |  | 3852 | 3579 | 507 | 0.6825 | 36.11111 | 682.5
| 3925 | 3851 | 537 | 0.185 | 33.04615 | 185 |  | 3918 | 3821 | 537 | 0.2425 | 33.4163 | 242.5 |  | 3872 | 3713 | 537 | 0.3975 | 35.35221 | 397.5 |  | 3843 | 3569 | 537 | 0.685 | 38.24786 | 685
| 3912 | 3838 | 567 | 0.185 | 34.89231 | 185 |  | 3903 | 3811 | 567 | 0.23 | 35.28314 | 230 |  | 3861 | 3705 | 567 | 0.39 | 37.32719 | 390 |  | 3835 | 3560 | 567 | 0.6875 | 40.38462 | 687.5
| 3898 | 3827 | 597 | 0.1775 | 36.73846 | 177.5 |  | 3889 | 3800 | 597 | 0.2225 | 37.14997 | 222.5 |  | 3851 | 3695 | 597 | 0.39 | 39.30217 | 390 |  | 3827 | 3553 | 597 | 0.685 | 42.52137 | 685
| 3885 | 3816 | 627 | 0.1725 | 38.58462 | 172.5 |  | 3876 | 3790 | 627 | 0.215 | 39.0168 | 215 |  | 3842 | 3687 | 627 | 0.3875 | 41.27716 | 387.5 |  | 3821 | 3545 | 627 | 0.69 | 44.65812 | 690
| 3872 | 3805 | 657 | 0.1675 | 40.43077 | 167.5 |  | 3864 | 3780 | 657 | 0.21 | 40.88363 | 210 |  | 3835 | 3679 | 657 | 0.39 | 43.25214 | 390 |  | 3816 | 3537 | 657 | 0.6975 | 46.79487 | 697.5
| 3861 | 3797 | 686 | 0.16 | 42.21538 | 160 |  | 3853 | 3771 | 686 | 0.205 | 42.68824 | 205 |  | 3828 | 3671 | 686 | 0.3925 | 45.16129 | 392.5 |  | 3810 | 3529 | 686 | 0.7025 | 48.8604 | 702.5
| 3850 | 3787 | 716 | 0.1575 | 44.06154 | 157.5 |  | 3844 | 3764 | 716 | 0.2 | 44.55507 | 200 |  | 3822 | 3663 | 716 | 0.3975 | 47.13627 | 397.5 |  | 3804 | 3522 | 716 | 0.705 | 50.99715 | 705
| 3841 | 3779 | 746 | 0.155 | 45.90769 | 155 |  | 3836 | 3755 | 746 | 0.2025 | 46.4219 | 202.5 |  | 3815 | 3656 | 746 | 0.3975 | 49.11126 | 397.5 |  | 3799 | 3518 | 746 | 0.7025 | 53.1339 | 702.5
| 3833 | 3770 | 776 | 0.1575 | 47.75385 | 157.5 |  | 3829 | 3748 | 776 | 0.2025 | 48.28874 | 202.5 |  | 3810 | 3650 | 776 | 0.4 | 51.08624 | 400 |  | 3795 | 3510 | 776 | 0.7125 | 55.27066 | 712.5
| 3826 | 3763 | 806 | 0.1575 | 49.6 | 157.5 |  | 3822 | 3742 | 806 | 0.2 | 50.15557 | 200 |  | 3805 | 3644 | 806 | 0.4025 | 53.06122 | 402.5 |  | 3792 | 3505 | 806 | 0.7175 | 57.40741 | 717.5
| 3819 | 3757 | 836 | 0.155 | 51.44615 | 155 |  | 3816 | 3736 | 836 | 0.2 | 52.0224 | 200 |  | 3800 | 3638 | 836 | 0.405 | 55.03621 | 405 |  | 3787 | 3501 | 836 | 0.715 | 59.54416 | 715
| 3813 | 3750 | 866 | 0.1575 | 53.29231 | 157.5 |  | 3810 | 3731 | 866 | 0.1975 | 53.88923 | 197.5 |  | 3796 | 3632 | 866 | 0.41 | 57.01119 | 410 |  | 3784 | 3496 | 866 | 0.72 | 61.68091 | 720
| 3807 | 3743 | 895 | 0.16 | 55.07692 | 160 |  | 3805 | 3725 | 895 | 0.2 | 55.69384 | 200 |  | 3792 | 3627 | 895 | 0.4125 | 58.92034 | 412.5 |  | 3781 | 3491 | 895 | 0.725 | 63.74644 | 725
| 3803 | 3737 | 925 | 0.165 | 56.92308 | 165 |  | 3800 | 3720 | 925 | 0.2 | 57.56067 | 200 |  | 3788 | 3622 | 925 | 0.415 | 60.89533 | 415 |  | 3777 | 3488 | 925 | 0.7225 | 65.88319 | 722.5
| 3797 | 3732 | 955 | 0.1625 | 58.76923 | 162.5 |  | 3795 | 3715 | 955 | 0.2 | 59.4275 | 200 |  | 3784 | 3618 | 955 | 0.415 | 62.87031 | 415 |  | 3774 | 3482 | 955 | 0.73 | 68.01994 | 730
| 3793 | 3726 | 985 | 0.1675 | 60.61538 | 167.5 |  | 3791 | 3710 | 985 | 0.2025 | 61.29434 | 202.5 |  | 3782 | 3615 | 985 | 0.4175 | 64.84529 | 417.5 |  | 3769 | 3477 | 985 | 0.73 | 70.1567 | 730
| 3788 | 3722 | 1015 | 0.165 | 62.46154 | 165 |  | 3787 | 3706 | 1015 | 0.2025 | 63.16117 | 202.5 |  | 3779 | 3613 | 1015 | 0.415 | 66.82028 | 415 |  | 3765 | 3469 | 1015 | 0.74 | 72.29345 | 740
| 3783 | 3716 | 1045 | 0.1675 | 64.30769 | 167.5 |  | 3783 | 3702 | 1045 | 0.2025 | 65.028 | 202.5 |  | 3776 | 3609 | 1045 | 0.4175 | 68.79526 | 417.5 |  | 3760 | 3463 | 1045 | 0.7425 | 74.4302 | 742.5
| 3779 | 3711 | 1074 | 0.17 | 66.09231 | 170 |  | 3779 | 3698 | 1074 | 0.2025 | 66.83261 | 202.5 |  | 3773 | 3605 | 1074 | 0.42 | 70.70441 | 420 |  | 3753 | 3455 | 1074 | 0.745 | 76.49573 | 745
| 3773 | 3707 | 1104 | 0.165 | 67.93846 | 165 |  | 3775 | 3694 | 1104 | 0.2025 | 68.69944 | 202.5 |  | 3769 | 3600 | 1104 | 0.4225 | 72.67939 | 422.5 |  | 3745 | 3446 | 1104 | 0.7475 | 78.63248 | 747.5
| 3766 | 3701 | 1134 | 0.1625 | 69.78462 | 162.5 |  | 3769 | 3690 | 1134 | 0.1975 | 70.56627 | 197.5 |  | 3764 | 3595 | 1134 | 0.4225 | 74.65438 | 422.5 |  | 3737 | 3436 | 1134 | 0.7525 | 80.76923 | 752.5
| 3756 | 3694 | 1164 | 0.155 | 71.63077 | 155 |  | 3763 | 3685 | 1164 | 0.195 | 72.43311 | 195 |  | 3759 | 3589 | 1164 | 0.425 | 76.62936 | 425 |  | 3728 | 3423 | 1164 | 0.7625 | 82.90598 | 762.5
| 3748 | 3686 | 1194 | 0.155 | 73.47692 | 155 |  | 3757 | 3680 | 1194 | 0.1925 | 74.29994 | 192.5 |  | 3752 | 3582 | 1194 | 0.425 | 78.60434 | 425 |  | 3720 | 3410 | 1194 | 0.775 | 85.04274 | 775
| 3741 | 3679 | 1224 | 0.155 | 75.32308 | 155 |  | 3750 | 3674 | 1224 | 0.19 | 76.16677 | 190 |  | 3744 | 3574 | 1224 | 0.425 | 80.57933 | 425 |  | 3714 | 3392 | 1224 | 0.805 | 87.17949 | 805
| 3734 | 3673 | 1254 | 0.1525 | 77.16923 | 152.5 |  | 3745 | 3668 | 1254 | 0.1925 | 78.0336 | 192.5 |  | 3735 | 3565 | 1254 | 0.425 | 82.55431 | 425 |  | 3709 | 3371 | 1254 | 0.845 | 89.31624 | 845
| 3729 | 3667 | 1283 | 0.155 | 78.95385 | 155 |  | 3739 | 3661 | 1283 | 0.195 | 79.83821 | 195 |  | 3726 | 3554 | 1283 | 0.43 | 84.46346 | 430 |  | 3701 | 3342 | 1283 | 0.8975 | 91.38177 | 897.5
| 3723 | 3660 | 1313 | 0.1575 | 80.8 | 157.5 |  | 3731 | 3653 | 1313 | 0.195 | 81.70504 | 195 |  | 3714 | 3544 | 1313 | 0.425 | 86.43845 | 425 |  | 3685 | 3301 | 1313 | 0.96 | 93.51852 | 960
| 3715 | 3653 | 1343 | 0.155 | 82.64615 | 155 |  | 3722 | 3644 | 1343 | 0.195 | 83.57187 | 195 |  | 3706 | 3533 | 1343 | 0.4325 | 88.41343 | 432.5 |  | 3644 | 3235 | 1343 | 1.0225 | 95.65527 | 1022.5
| 3705 | 3643 | 1373 | 0.155 | 84.49231 | 155 |  | 3714 | 3635 | 1373 | 0.1975 | 85.43871 | 197.5 |  | 3702 | 3521 | 1373 | 0.4525 | 90.38841 | 452.5 |  | 3599 | 3199 | 1364 | 1 | 97.151 | 1000
| 3697 | 3634 | 1403 | 0.1575 | 86.33846 | 157.5 |  | 3701 | 3624 | 1403 | 0.1925 | 87.30554 | 192.5 |  | 3700 | 3503 | 1403 | 0.4925 | 92.3634 | 492.5 |  | 3565 | 3199 | 1376 | 0.915 | 98.0057 | 915
| 3684 | 3624 | 1433 | 0.15 | 88.18462 | 150 |  | 3692 | 3616 | 1433 | 0.19 | 89.17237 | 190 |  | 3690 | 3475 | 1433 | 0.5375 | 94.33838 | 537.5 |  | 3539 | 3198 | 1383 | 0.8525 | 98.50427 | 852.5
| 3680 | 3618 | 1462 | 0.155 | 89.96923 | 155 |  | 3690 | 3611 | 1462 | 0.1975 | 90.97698 | 197.5 |  | 3638 | 3417 | 1462 | 0.5525 | 96.24753 | 552.5 |  | 3523 | 3199 | 1388 | 0.81 | 98.8604 | 810
| 3677 | 3614 | 1492 | 0.1575 | 91.81538 | 157.5 |  | 3688 | 3604 | 1492 | 0.21 | 92.84381 | 210 |  | 3537 | 3295 | 1492 | 0.605 | 98.22251 | 605 |  | 3510 | 3200 | 1392 | 0.775 | 99.1453 | 775
| 3673 | 3607 | 1522 | 0.165 | 93.66154 | 165 |  | 3681 | 3592 | 1522 | 0.2225 | 94.71064 | 222.5 |  | 3446 | 3199 | 1511 | 0.6175 | 99.47334 | 617.5 |  | 3500 | 3198 | 1395 | 0.755 | 99.35897 | 755
| 3657 | 3590 | 1552 | 0.1675 | 95.50769 | 167.5 |  | 3631 | 3546 | 1552 | 0.2125 | 96.57747 | 212.5 |  | 3406 | 3198 | 1518 | 0.52 | 99.93417 | 520 |  | 3494 | 3199 | 1396 | 0.7375 | 99.4302 | 737.5
| 3593 | 3525 | 1582 | 0.17 | 97.35385 | 170 |  | 3539 | 3450 | 1582 | 0.2225 | 98.44431 | 222.5 |  | 3385 | 3198 | 1521 | 0.4675 | 100.1317 | 467.5 |  | 3489 | 3199 | 1398 | 0.725 | 99.57265 | 725
| 3489 | 3417 | 1612 | 0.18 | 99.2 | 180 |  | 3373 | 3274 | 1612 | 0.2475 | 100.3111 | 247.5 |  | 3373 | 3200 | 1523 | 0.4325 | 100.2633 | 432.5 |  | 3485 | 3198 | 1399 | 0.7175 | 99.64387 | 717.5
| 3291 | 3202 | 1642 | 0.2225 | 101.0462 | 222.5 |  | 3293 | 3200 | 1620 | 0.2325 | 100.809 | 232.5 |  | 3364 | 3199 | 1524 | 0.4125 | 100.3292 | 412.5 |  | 3482 | 3199 | 1400 | 0.7075 | 99.7151 | 707.5
| 3266 | 3198 | 1644 | 0.17 | 101.1692 | 170 |  | 3275 | 3199 | 1622 | 0.19 | 100.9334 | 190 |  | 3358 | 3197 | 1525 | 0.4025 | 100.395 | 402.5 |  | 3479 | 3197 | 1401 | 0.705 | 99.78632 | 705
| 3260 | 3199 | 1645 | 0.1525 | 101.2308 | 152.5 |  | 3269 | 3200 | 1623 | 0.1725 | 100.9956 | 172.5 |  | 3355 | 3198 | 1526 | 0.3925 | 100.4608 | 392.5 |  | 3478 | 3198 | 1402 | 0.7 | 99.85755 | 700
| 3257 | 3199 | 1646 | 0.145 | 101.2923 | 145 |  | 3264 | 3198 | 1623 | 0.165 | 100.9956 | 165 |  | 3351 | 3197 | 1526 | 0.385 | 100.4608 | 385 |  | 3476 | 3198 | 1402 | 0.695 | 99.85755 | 695
| 3255 | 3199 | 1646 | 0.14 | 101.2923 | 140 |  | 3262 | 3197 | 1623 | 0.1625 | 100.9956 | 162.5 |  | 3348 | 3196 | 1527 | 0.38 | 100.5267 | 380 |  | 3475 | 3199 | 1403 | 0.69 | 99.92877 | 690
| 3254 | 3199 | 1646 | 0.1375 | 101.2923 | 137.5 |  | 3261 | 3196 | 1623 | 0.1625 | 100.9956 | 162.5 |  | 3347 | 3199 | 1527 | 0.37 | 100.5267 | 370 |  | 3475 | 3198 | 1404 | 0.6925 | 100 | 692.5
| 3254 | 3197 | 1646 | 0.1425 | 101.2923 | 142.5 |  | 3261 | 3199 | 1623 | 0.155 | 100.9956 | 155 |  | 3347 | 3199 | 1527 | 0.37 | 100.5267 | 370 |  | 3400 | 3200 | 1404 | 0.5 | 100 | 500
| Cmax |  | 1625 |  |  |  |  | Cmax |  | 1607 |  |  |  |  | Cmax |  | 1519 |  |  |  |  | Cmax |  | 1404
| Cmax_400mA |  | 1614 |  |  |  |  | Cmax_400mA |  | 1590 |  |  |  |  | Cmax_400mA |  | 1466 |  |  |  |  | Cmax_400mA |  | 1211
電量計算 | x1(max) | x2(min) | y1(max) | y2(min) | y(result) |  | 常溫驗證 | x1(max) | x2(min) | y1(max) | y2(min) | y( result)
[5 empty] | #DIV/0! |  |  | 3741 | 3736 | 80 | 81 | 80.452
19.548
[11 empty] | 指示百分比 | 18.6871636
|  |  | 关机电压(V) | 3.4 | [5 empty] | 30分钟之后量测的电压值： | 3.73874
| 注意：該表用於3.4V關機時電量的計算，result表示3.4V對應的最大電量值 Cmax | [6 empty] | 注意：常溫下測試，查表請參考25度時量測的ZCV表