## Temp_50d
Qmax | measure Current | OCV | VC | mAh | R | DOD
2970 | 400 | 4337 |  | 0 | 115 | 0
| 400 | 4308 | 4262 | 50 | 115 | 1.683502
| 400 | 4287 | 4241 | 100 | 115 | 3.367003
| 400 | 4266 | 4221 | 150 | 112.5 | 5.050505
| 400 | 4248 | 4202 | 200 | 115 | 6.734007
| 400 | 4229 | 4181 | 250 | 120 | 8.417508
| 400 | 4210 | 4163 | 300 | 117.5 | 10.10101
| 400 | 4192 | 4144 | 350 | 120 | 11.78451
| 400 | 4174 | 4126 | 400 | 120 | 13.46801
| 400 | 4157 | 4108 | 450 | 122.5 | 15.15152
| 400 | 4139 | 4091 | 500 | 120 | 16.83502
| 400 | 4122 | 4072 | 550 | 125 | 18.51852
| 400 | 4106 | 4055 | 600 | 127.5 | 20.20202
| 400 | 4089 | 4038 | 650 | 127.5 | 21.88552
| 400 | 4074 | 4019 | 700 | 137.5 | 23.56902
| 400 | 4059 | 4001 | 750 | 145 | 25.25253
| 400 | 4043 | 3984 | 800 | 147.5 | 26.93603
| 400 | 4028 | 3967 | 850 | 152.5 | 28.61953
| 400 | 4013 | 3948 | 900 | 162.5 | 30.30303
| 400 | 3999 | 3932 | 950 | 167.5 | 31.98653
| 400 | 3986 | 3918 | 1000 | 170 | 33.67003
| 400 | 3973 | 3903 | 1050 | 175 | 35.35354
| 400 | 3960 | 3888 | 1100 | 180 | 37.03704
| 400 | 3948 | 3875 | 1150 | 182.5 | 38.72054
| 400 | 3932 | 3862 | 1200 | 175 | 40.40404
| 400 | 3914 | 3850 | 1250 | 160 | 42.08754
| 400 | 3895 | 3840 | 1300 | 137.5 | 43.77104
| 400 | 3878 | 3827 | 1350 | 127.5 | 45.45455
| 400 | 3866 | 3818 | 1400 | 120 | 47.13805
| 400 | 3856 | 3807 | 1450 | 122.5 | 48.82155
| 400 | 3847 | 3798 | 1500 | 122.5 | 50.50505
| 400 | 3839 | 3790 | 1550 | 122.5 | 52.18855
| 400 | 3832 | 3781 | 1600 | 127.5 | 53.87205
| 400 | 3824 | 3774 | 1650 | 125 | 55.55556
| 400 | 3818 | 3767 | 1700 | 127.5 | 57.23906
| 400 | 3811 | 3759 | 1750 | 130 | 58.92256
| 400 | 3805 | 3752 | 1800 | 132.5 | 60.60606
| 400 | 3800 | 3746 | 1850 | 135 | 62.28956
| 400 | 3794 | 3740 | 1900 | 135 | 63.97306
| 400 | 3788 | 3734 | 1950 | 135 | 65.65657
| 400 | 3782 | 3728 | 2000 | 135 | 67.34007
| 400 | 3777 | 3722 | 2050 | 137.5 | 69.02357
| 400 | 3771 | 3716 | 2099 | 137.5 | 70.6734
| 400 | 3764 | 3709 | 2149 | 137.5 | 72.3569
| 400 | 3756 | 3701 | 2199 | 137.5 | 74.0404
| 400 | 3746 | 3694 | 2249 | 130 | 75.72391
| 400 | 3737 | 3683 | 2299 | 135 | 77.40741
| 400 | 3723 | 3671 | 2349 | 130 | 79.09091
| 400 | 3708 | 3654 | 2399 | 135 | 80.77441
| 400 | 3690 | 3639 | 2449 | 127.5 | 82.45791
| 400 | 3686 | 3636 | 2499 | 125 | 84.14141
| 400 | 3685 | 3632 | 2549 | 132.5 | 85.82492
| 400 | 3683 | 3627 | 2599 | 140 | 87.50842
| 400 | 3680 | 3617 | 2649 | 157.5 | 89.19192
| 400 | 3645 | 3582 | 2699 | 157.5 | 90.87542
| 400 | 3570 | 3502 | 2749 | 170 | 92.55892
| 400 | 3505 | 3422 | 2799 | 207.5 | 94.24242
| 400 | 3490 | 3390 | 2849 | 250 | 95.92593
| 400 | 3473 | 3353 | 2899 | 300 | 97.60943
| 400 | 3412 | 3281 | 2949 | 327.5 | 99.29293
| 400 | 3270 | 3058 | 2999 | 530 | 100.9764
| 400 | 3180 | 2799 | 3020 | 952.5 | 101.6835
| 400 | 3145 | 2796 | 3025 | 872.5 | 101.8519
| 400 | 3115 | 2792 | 3029 | 807.5 | 101.9865
| 400 | 3084 | 2797 | 3031 | 717.5 | 102.0539
| 400 | 3058 | 2797 | 3033 | 652.5 | 102.1212
| 400 | 3037 | 2790 | 3035 | 617.5 | 102.1886
| 400 | 3020 | 2795 | 3036 | 562.5 | 102.2222
| 400 | 3020 | 2784 | 3037 | 590 | 102.2559
| end | end | end | end | end | end

## Temp_25d
Qmax | measure Current | OCV | VC | mAh | R | DOD
2970 | 400 | 4337 |  | 0 | 115 | 0
| 400 | 4308 | 4262 | 50 | 115 | 1.683502
| 400 | 4287 | 4241 | 100 | 115 | 3.367003
| 400 | 4266 | 4221 | 150 | 112.5 | 5.050505
| 400 | 4248 | 4202 | 200 | 115 | 6.734007
| 400 | 4229 | 4181 | 250 | 120 | 8.417508
| 400 | 4210 | 4163 | 300 | 117.5 | 10.10101
| 400 | 4192 | 4144 | 350 | 120 | 11.78451
| 400 | 4174 | 4126 | 400 | 120 | 13.46801
| 400 | 4157 | 4108 | 450 | 122.5 | 15.15152
| 400 | 4139 | 4091 | 500 | 120 | 16.83502
| 400 | 4122 | 4072 | 550 | 125 | 18.51852
| 400 | 4106 | 4055 | 600 | 127.5 | 20.20202
| 400 | 4089 | 4038 | 650 | 127.5 | 21.88552
| 400 | 4074 | 4019 | 700 | 137.5 | 23.56902
| 400 | 4059 | 4001 | 750 | 145 | 25.25253
| 400 | 4043 | 3984 | 800 | 147.5 | 26.93603
| 400 | 4028 | 3967 | 850 | 152.5 | 28.61953
| 400 | 4013 | 3948 | 900 | 162.5 | 30.30303
| 400 | 3999 | 3932 | 950 | 167.5 | 31.98653
| 400 | 3986 | 3918 | 1000 | 170 | 33.67003
| 400 | 3973 | 3903 | 1050 | 175 | 35.35354
| 400 | 3960 | 3888 | 1100 | 180 | 37.03704
| 400 | 3948 | 3875 | 1150 | 182.5 | 38.72054
| 400 | 3932 | 3862 | 1200 | 175 | 40.40404
| 400 | 3914 | 3850 | 1250 | 160 | 42.08754
| 400 | 3895 | 3840 | 1300 | 137.5 | 43.77104
| 400 | 3878 | 3827 | 1350 | 127.5 | 45.45455
| 400 | 3866 | 3818 | 1400 | 120 | 47.13805
| 400 | 3856 | 3807 | 1450 | 122.5 | 48.82155
| 400 | 3847 | 3798 | 1500 | 122.5 | 50.50505
| 400 | 3839 | 3790 | 1550 | 122.5 | 52.18855
| 400 | 3832 | 3781 | 1600 | 127.5 | 53.87205
| 400 | 3824 | 3774 | 1650 | 125 | 55.55556
| 400 | 3818 | 3767 | 1700 | 127.5 | 57.23906
| 400 | 3811 | 3759 | 1750 | 130 | 58.92256
| 400 | 3805 | 3752 | 1800 | 132.5 | 60.60606
| 400 | 3800 | 3746 | 1850 | 135 | 62.28956
| 400 | 3794 | 3740 | 1900 | 135 | 63.97306
| 400 | 3788 | 3734 | 1950 | 135 | 65.65657
| 400 | 3782 | 3728 | 2000 | 135 | 67.34007
| 400 | 3777 | 3722 | 2050 | 137.5 | 69.02357
| 400 | 3771 | 3716 | 2099 | 137.5 | 70.6734
| 400 | 3764 | 3709 | 2149 | 137.5 | 72.3569
| 400 | 3756 | 3701 | 2199 | 137.5 | 74.0404
| 400 | 3746 | 3694 | 2249 | 130 | 75.72391
| 400 | 3737 | 3683 | 2299 | 135 | 77.40741
| 400 | 3723 | 3671 | 2349 | 130 | 79.09091
| 400 | 3708 | 3654 | 2399 | 135 | 80.77441
| 400 | 3690 | 3639 | 2449 | 127.5 | 82.45791
| 400 | 3686 | 3636 | 2499 | 125 | 84.14141
| 400 | 3685 | 3632 | 2549 | 132.5 | 85.82492
| 400 | 3683 | 3627 | 2599 | 140 | 87.50842
| 400 | 3680 | 3617 | 2649 | 157.5 | 89.19192
| 400 | 3645 | 3582 | 2699 | 157.5 | 90.87542
| 400 | 3570 | 3502 | 2749 | 170 | 92.55892
| 400 | 3505 | 3422 | 2799 | 207.5 | 94.24242
| 400 | 3490 | 3390 | 2849 | 250 | 95.92593
| 400 | 3473 | 3353 | 2899 | 300 | 97.60943
| 400 | 3412 | 3281 | 2949 | 327.5 | 99.29293
| 400 | 3270 | 3058 | 2999 | 530 | 100.9764
| 400 | 3180 | 2799 | 3020 | 952.5 | 101.6835
| 400 | 3145 | 2796 | 3025 | 872.5 | 101.8519
| 400 | 3115 | 2792 | 3029 | 807.5 | 101.9865
| 400 | 3084 | 2797 | 3031 | 717.5 | 102.0539
| 400 | 3058 | 2797 | 3033 | 652.5 | 102.1212
| 400 | 3037 | 2790 | 3035 | 617.5 | 102.1886
| 400 | 3020 | 2795 | 3036 | 562.5 | 102.2222
| 400 | 3020 | 2784 | 3037 | 590 | 102.2559
| end | end | end | end | end | end

## Temp_10d
Qmax | measure Current | OCV | VC | mAh | R | DOD
2770 | 400 | 4345 |  | 0 | 125 | 0
| 400 | 4314 | 4264 | 50 | 125 | 1.805054
| 400 | 4265 | 4207 | 100 | 145 | 3.610108
| 400 | 4228 | 4151 | 150 | 192.5 | 5.415162
| 400 | 4202 | 4115 | 199 | 217.5 | 7.184116
| 400 | 4180 | 4090 | 249 | 225 | 8.98917
| 400 | 4162 | 4069 | 299 | 232.5 | 10.79422
| 400 | 4144 | 4050 | 349 | 235 | 12.59928
| 400 | 4127 | 4030 | 399 | 242.5 | 14.40433
| 400 | 4109 | 4012 | 449 | 242.5 | 16.20939
| 400 | 4093 | 3994 | 499 | 247.5 | 18.01444
| 400 | 4078 | 3977 | 549 | 252.5 | 19.81949
| 400 | 4066 | 3962 | 598 | 260 | 21.58845
| 400 | 4049 | 3944 | 648 | 262.5 | 23.3935
| 400 | 4028 | 3921 | 698 | 267.5 | 25.19856
| 400 | 4009 | 3900 | 748 | 272.5 | 27.00361
| 400 | 3995 | 3885 | 798 | 275 | 28.80866
| 400 | 3984 | 3871 | 848 | 282.5 | 30.61372
| 400 | 3973 | 3859 | 897 | 285 | 32.38267
| 400 | 3960 | 3846 | 947 | 285 | 34.18773
| 400 | 3946 | 3833 | 997 | 282.5 | 35.99278
| 400 | 3930 | 3820 | 1047 | 275 | 37.79783
| 400 | 3912 | 3808 | 1097 | 260 | 39.60289
| 400 | 3895 | 3796 | 1146 | 247.5 | 41.37184
| 400 | 3880 | 3784 | 1196 | 240 | 43.1769
| 400 | 3867 | 3774 | 1246 | 232.5 | 44.98195
| 400 | 3857 | 3763 | 1296 | 235 | 46.787
| 400 | 3848 | 3754 | 1346 | 235 | 48.59206
| 400 | 3840 | 3745 | 1395 | 237.5 | 50.36101
| 400 | 3832 | 3736 | 1445 | 240 | 52.16606
| 400 | 3826 | 3727 | 1495 | 247.5 | 53.97112
| 400 | 3819 | 3719 | 1545 | 250 | 55.77617
| 400 | 3812 | 3712 | 1595 | 250 | 57.58123
| 400 | 3807 | 3704 | 1644 | 257.5 | 59.35018
| 400 | 3801 | 3697 | 1694 | 260 | 61.15523
| 400 | 3796 | 3691 | 1744 | 262.5 | 62.96029
| 400 | 3791 | 3683 | 1794 | 270 | 64.76534
| 400 | 3787 | 3678 | 1844 | 272.5 | 66.5704
| 400 | 3780 | 3671 | 1893 | 272.5 | 68.33935
| 400 | 3774 | 3666 | 1943 | 270 | 70.1444
| 400 | 3769 | 3659 | 1993 | 275 | 71.94946
| 400 | 3763 | 3652 | 2043 | 277.5 | 73.75451
| 400 | 3755 | 3644 | 2093 | 277.5 | 75.55957
| 400 | 3745 | 3634 | 2143 | 277.5 | 77.36462
| 400 | 3733 | 3621 | 2192 | 280 | 79.13357
| 400 | 3718 | 3607 | 2242 | 277.5 | 80.93863
| 400 | 3705 | 3594 | 2292 | 277.5 | 82.74368
| 400 | 3699 | 3589 | 2342 | 275 | 84.54874
| 400 | 3696 | 3581 | 2392 | 287.5 | 86.35379
| 400 | 3694 | 3571 | 2442 | 307.5 | 88.15884
| 400 | 3690 | 3553 | 2491 | 342.5 | 89.9278
| 400 | 3670 | 3518 | 2541 | 380 | 91.73285
| 400 | 3599 | 3452 | 2591 | 367.5 | 93.53791
| 400 | 3511 | 3368 | 2641 | 357.5 | 95.34296
| 400 | 3487 | 3324 | 2691 | 407.5 | 97.14801
| 400 | 3464 | 3259 | 2741 | 512.5 | 98.95307
| 400 | 3382 | 3129 | 2790 | 632.5 | 100.722
| 400 | 3240 | 2799 | 2828 | 1102.5 | 102.0939
| 400 | 3195 | 2798 | 2835 | 992.5 | 102.3466
| 400 | 3164 | 2792 | 2839 | 930 | 102.491
| 400 | 3134 | 2789 | 2842 | 862.5 | 102.5993
| 400 | 3109 | 2788 | 2844 | 802.5 | 102.6715
| 400 | 3091 | 2798 | 2845 | 732.5 | 102.7076
| 400 | 3070 | 2781 | 2846 | 722.5 | 102.7437
| 400 | 3057 | 2783 | 2847 | 685 | 102.7798
| 400 | 3045 | 2788 | 2848 | 642.5 | 102.8159
| 400 | 3035 | 2785 | 2849 | 625 | 102.852
| 400 | 3029 | 2792 | 2849 | 592.5 | 102.852
| 400 | 3029 | 2785 | 2850 | 610 | 102.8881
| end | end | end | end | end | end

## Temp_0d
Qmax | measure Current | OCV | VC | mAh | R | DOD
2670 | 400 | 4343 |  | 0 | 183 | 0
| 400 | 4322 | 4249 | 50 | 182.5 | 1.872659
| 400 | 4303 | 4228 | 100 | 187.5 | 3.745318
| 400 | 4283 | 4207 | 150 | 190 | 5.617978
| 400 | 4261 | 4183 | 199 | 195 | 7.453184
| 400 | 4231 | 4152 | 249 | 197.5 | 9.325843
| 400 | 4190 | 4098 | 299 | 230 | 11.1985
| 400 | 4156 | 4036 | 349 | 300 | 13.07116
| 400 | 4130 | 3989 | 399 | 352.5 | 14.94382
| 400 | 4109 | 3959 | 448 | 375 | 16.77903
| 400 | 4091 | 3938 | 498 | 382.5 | 18.65169
| 400 | 4077 | 3921 | 548 | 390 | 20.52434
| 400 | 4064 | 3903 | 598 | 402.5 | 22.397
| 400 | 4042 | 3881 | 648 | 402.5 | 24.26966
| 400 | 4019 | 3855 | 697 | 410 | 26.10487
| 400 | 3999 | 3834 | 747 | 412.5 | 27.97753
| 400 | 3985 | 3817 | 797 | 420 | 29.85019
| 400 | 3974 | 3804 | 847 | 425 | 31.72285
| 400 | 3962 | 3792 | 897 | 425 | 33.59551
| 400 | 3949 | 3780 | 946 | 422.5 | 35.43071
| 400 | 3933 | 3767 | 996 | 415 | 37.30337
| 400 | 3917 | 3754 | 1046 | 407.5 | 39.17603
| 400 | 3900 | 3741 | 1096 | 397.5 | 41.04869
| 400 | 3885 | 3728 | 1146 | 392.5 | 42.92135
| 400 | 3872 | 3716 | 1195 | 390 | 44.75655
| 400 | 3861 | 3704 | 1245 | 392.5 | 46.62921
| 400 | 3852 | 3694 | 1295 | 395 | 48.50187
| 400 | 3844 | 3683 | 1345 | 402.5 | 50.37453
| 400 | 3836 | 3673 | 1395 | 407.5 | 52.24719
| 400 | 3828 | 3663 | 1445 | 412.5 | 54.11985
| 400 | 3822 | 3655 | 1495 | 417.5 | 55.99251
| 400 | 3815 | 3645 | 1544 | 425 | 57.82772
| 400 | 3808 | 3636 | 1594 | 430 | 59.70037
| 400 | 3802 | 3628 | 1644 | 435 | 61.57303
| 400 | 3796 | 3619 | 1694 | 442.5 | 63.44569
| 400 | 3791 | 3611 | 1744 | 450 | 65.31835
| 400 | 3784 | 3603 | 1793 | 452.5 | 67.15356
| 400 | 3779 | 3595 | 1843 | 460 | 69.02622
| 400 | 3772 | 3587 | 1893 | 462.5 | 70.89888
| 400 | 3765 | 3576 | 1943 | 472.5 | 72.77154
| 400 | 3756 | 3565 | 1993 | 477.5 | 74.64419
| 400 | 3747 | 3553 | 2042 | 485 | 76.4794
| 400 | 3737 | 3539 | 2092 | 495 | 78.35206
| 400 | 3724 | 3526 | 2142 | 495 | 80.22472
| 400 | 3714 | 3513 | 2192 | 502.5 | 82.09738
| 400 | 3707 | 3501 | 2242 | 515 | 83.97004
| 400 | 3702 | 3487 | 2291 | 537.5 | 85.80524
| 400 | 3698 | 3468 | 2341 | 575 | 87.6779
| 400 | 3693 | 3441 | 2391 | 630 | 89.55056
| 400 | 3677 | 3404 | 2441 | 682.5 | 91.42322
| 400 | 3630 | 3349 | 2491 | 702.5 | 93.29588
| 400 | 3550 | 3275 | 2540 | 687.5 | 95.13109
| 400 | 3488 | 3204 | 2590 | 710 | 97.00375
| 400 | 3459 | 3120 | 2640 | 847.5 | 98.8764
| 400 | 3372 | 2955 | 2690 | 1042.5 | 100.7491
| 400 | 3280 | 2799 | 2713 | 1202.5 | 101.6105
| 400 | 3240 | 2799 | 2722 | 1102.5 | 101.9476
| 400 | 3213 | 2792 | 2726 | 1052.5 | 102.0974
| 400 | 3193 | 2799 | 2729 | 985 | 102.2097
| 400 | 3175 | 2790 | 2732 | 962.5 | 102.3221
| 400 | 3159 | 2792 | 2733 | 917.5 | 102.3596
| 400 | 3144 | 2786 | 2734 | 895 | 102.397
| 400 | 3133 | 2790 | 2736 | 857.5 | 102.4719
| 400 | 3122 | 2784 | 2737 | 845 | 102.5094
| 400 | 3111 | 2785 | 2737 | 815 | 102.5094
| 400 | 3103 | 2782 | 2738 | 802.5 | 102.5468
| 400 | 3095 | 2786 | 2739 | 772.5 | 102.5843
| 400 | 3090 | 2793 | 2739 | 742.5 | 102.5843
| 400 | 3090 | 2795 | 2739 | 737.5 | 102.5843
| end | end | end | end | end | end

## Temp_n10d
Qmax | measure Current | OCV | VC | mAh | R | DOD
2400 | 400 | 4335 |  | 0 | 300 | 0
| 400 | 4313 | 4193 | 50 | 300 | 2.083333
| 400 | 4293 | 4171 | 100 | 305 | 4.166667
| 400 | 4274 | 4151 | 149 | 307.5 | 6.208333
| 400 | 4256 | 4133 | 199 | 307.5 | 8.291667
| 400 | 4239 | 4114 | 249 | 312.5 | 10.375
| 400 | 4222 | 4094 | 299 | 320 | 12.45833
| 400 | 4204 | 4075 | 349 | 322.5 | 14.54167
| 400 | 4186 | 4055 | 398 | 327.5 | 16.58333
| 400 | 4168 | 4036 | 448 | 330 | 18.66667
| 400 | 4154 | 4014 | 498 | 350 | 20.75
| 400 | 4133 | 3984 | 548 | 372.5 | 22.83333
| 400 | 4093 | 3928 | 598 | 412.5 | 24.91667
| 400 | 4054 | 3844 | 647 | 525 | 26.95833
| 400 | 4021 | 3773 | 697 | 620 | 29.04167
| 400 | 3992 | 3718 | 747 | 685 | 31.125
| 400 | 3973 | 3691 | 797 | 705 | 33.20833
| 400 | 3958 | 3673 | 847 | 712.5 | 35.29167
| 400 | 3945 | 3654 | 896 | 727.5 | 37.33333
| 400 | 3930 | 3638 | 946 | 730 | 39.41667
| 400 | 3913 | 3623 | 996 | 725 | 41.5
| 400 | 3897 | 3607 | 1046 | 725 | 43.58333
| 400 | 3883 | 3592 | 1096 | 727.5 | 45.66667
| 400 | 3870 | 3578 | 1146 | 730 | 47.75
| 400 | 3861 | 3565 | 1195 | 740 | 49.79167
| 400 | 3851 | 3553 | 1245 | 745 | 51.875
| 400 | 3842 | 3539 | 1295 | 757.5 | 53.95833
| 400 | 3835 | 3527 | 1345 | 770 | 56.04167
| 400 | 3827 | 3515 | 1395 | 780 | 58.125
| 400 | 3819 | 3501 | 1444 | 795 | 60.16667
| 400 | 3812 | 3489 | 1494 | 807.5 | 62.25
| 400 | 3804 | 3476 | 1544 | 820 | 64.33333
| 400 | 3797 | 3463 | 1594 | 835 | 66.41667
| 400 | 3787 | 3448 | 1644 | 847.5 | 68.5
| 400 | 3778 | 3433 | 1693 | 862.5 | 70.54167
| 400 | 3768 | 3417 | 1743 | 877.5 | 72.625
| 400 | 3757 | 3401 | 1793 | 890 | 74.70833
| 400 | 3747 | 3383 | 1843 | 910 | 76.79167
| 400 | 3736 | 3366 | 1893 | 925 | 78.875
| 400 | 3726 | 3344 | 1942 | 955 | 80.91667
| 400 | 3716 | 3319 | 1992 | 992.5 | 83
| 400 | 3707 | 3294 | 2042 | 1032.5 | 85.08333
| 400 | 3698 | 3265 | 2092 | 1082.5 | 87.16667
| 400 | 3686 | 3232 | 2142 | 1135 | 89.25
| 400 | 3663 | 3189 | 2191 | 1185 | 91.29167
| 400 | 3621 | 3137 | 2241 | 1210 | 93.375
| 400 | 3552 | 3067 | 2291 | 1212.5 | 95.45833
| 400 | 3480 | 2976 | 2341 | 1260 | 97.54167
| 400 | 3411 | 2830 | 2391 | 1452.5 | 99.625
| 400 | 3368 | 2799 | 2409 | 1422.5 | 100.375
| 400 | 3331 | 2798 | 2420 | 1332.5 | 100.8333
| 400 | 3303 | 2797 | 2427 | 1265 | 101.125
| 400 | 3282 | 2799 | 2431 | 1207.5 | 101.2917
| 400 | 3266 | 2800 | 2435 | 1165 | 101.4583
| 400 | 3254 | 2797 | 2437 | 1142.5 | 101.5417
| 400 | 3245 | 2799 | 2439 | 1115 | 101.625
| 400 | 3235 | 2790 | 2440 | 1112.5 | 101.6667
| 400 | 3229 | 2794 | 2442 | 1087.5 | 101.75
| 400 | 3224 | 2795 | 2443 | 1072.5 | 101.7917
| 400 | 3219 | 2799 | 2444 | 1050 | 101.8333
| 400 | 3213 | 2785 | 2445 | 1070 | 101.875
| 400 | 3209 | 2793 | 2445 | 1040 | 101.875
| 400 | 3204 | 2783 | 2446 | 1052.5 | 101.9167
| 400 | 3202 | 2786 | 2447 | 1040 | 101.9583
| 400 | 3199 | 2789 | 2447 | 1025 | 101.9583
| 400 | 3193 | 2778 | 2448 | 1037.5 | 102
| 400 | 3192 | 2790 | 2448 | 1005 | 102
| 400 | 3191 | 2795 | 2448 | 990 | 102
| 400 | 3191 | 2789 | 2449 | 1005 | 102.0417
| end | end | end | end | end | end