## ZCV
50度 | OCV | VC | mAh | R(battery) | DOD | R(x1000) | 25度 | OCV | VC | mAh | R(battery) | DOD | R(x1000) | 0度 | OCV | VC | mAh | R(battery) | DOD | R(x1000) | 負10度 | OCV | VC | mAh | R(battery) | DOD | R(x1000)
| 4340 |  | 0 | 0.135 | 0 | 140 |  | 4332 |  | 0 |  | 0 | 235 |  | 4326 |  | 0 |  | 0 | 430 |  | 4307 |  | 0 |  | 0 | 855
| 4321 | 4265 | 30 | 0.14 | 1.453803 | 140 |  | 4310 | 4224 | 30 | 0.215 | 1.457726 | 215 |  | 4301 | 4129 | 30 | 0.43 | 1.631321 | 430 |  | 4285 | 3943 | 30 | 0.855 | 2.081888 | 855
| 4304 | 4247 | 60 | 0.1425 | 2.907605 | 142.5 |  | 4292 | 4204 | 60 | 0.22 | 2.915452 | 220 |  | 4270 | 4089 | 60 | 0.4525 | 3.262643 | 452.5 |  | 4267 | 3915 | 60 | 0.88 | 4.163775 | 880
| 4287 | 4230 | 90 | 0.1425 | 4.361408 | 142.5 |  | 4274 | 4186 | 90 | 0.22 | 4.373178 | 220 |  | 4235 | 4037 | 90 | 0.495 | 4.893964 | 495 |  | 4249 | 3893 | 90 | 0.89 | 6.245663 | 890
| 4270 | 4213 | 119 | 0.1425 | 5.766751 | 142.5 |  | 4257 | 4169 | 119 | 0.22 | 5.782313 | 220 |  | 4203 | 3978 | 119 | 0.5625 | 6.470908 | 562.5 |  | 4231 | 3874 | 119 | 0.8925 | 8.258154 | 892.5
| 4254 | 4196 | 149 | 0.145 | 7.220553 | 145 |  | 4240 | 4152 | 149 | 0.22 | 7.240039 | 220 |  | 4179 | 3931 | 149 | 0.62 | 8.102229 | 620 |  | 4212 | 3853 | 149 | 0.8975 | 10.34004 | 897.5
| 4237 | 4179 | 179 | 0.145 | 8.674356 | 145 |  | 4224 | 4135 | 179 | 0.2225 | 8.697765 | 222.5 |  | 4162 | 3906 | 179 | 0.64 | 9.733551 | 640 |  | 4192 | 3831 | 179 | 0.9025 | 12.42193 | 902.5
| 4221 | 4163 | 209 | 0.145 | 10.12816 | 145 |  | 4208 | 4120 | 209 | 0.22 | 10.15549 | 220 |  | 4145 | 3887 | 209 | 0.645 | 11.36487 | 645 |  | 4171 | 3803 | 209 | 0.92 | 14.50382 | 920
| 4205 | 4146 | 239 | 0.1475 | 11.58196 | 147.5 |  | 4192 | 4103 | 239 | 0.2225 | 11.61322 | 222.5 |  | 4129 | 3870 | 239 | 0.6475 | 12.99619 | 647.5 |  | 4147 | 3764 | 239 | 0.9575 | 16.5857 | 957.5
| 4190 | 4130 | 269 | 0.15 | 13.03576 | 150 |  | 4177 | 4088 | 269 | 0.2225 | 13.07094 | 222.5 |  | 4114 | 3854 | 269 | 0.65 | 14.62751 | 650 |  | 4118 | 3709 | 269 | 1.0225 | 18.66759 | 1022.5
| 4174 | 4114 | 298 | 0.15 | 14.44111 | 150 |  | 4161 | 4072 | 298 | 0.2225 | 14.48008 | 222.5 |  | 4100 | 3837 | 298 | 0.6575 | 16.20446 | 657.5 |  | 4086 | 3645 | 298 | 1.1025 | 20.68008 | 1102.5
| 4158 | 4098 | 328 | 0.15 | 15.89491 | 150 |  | 4146 | 4056 | 328 | 0.225 | 15.9378 | 225 |  | 4090 | 3821 | 328 | 0.6725 | 17.83578 | 672.5 |  | 4059 | 3584 | 328 | 1.1875 | 22.76197 | 1187.5
| 4144 | 4083 | 358 | 0.1525 | 17.34871 | 152.5 |  | 4131 | 4039 | 358 | 0.23 | 17.39553 | 230 |  | 4082 | 3805 | 358 | 0.6925 | 19.4671 | 692.5 |  | 4031 | 3532 | 358 | 1.2475 | 24.84386 | 1247.5
| 4128 | 4068 | 388 | 0.15 | 18.80252 | 150 |  | 4116 | 4023 | 388 | 0.2325 | 18.85326 | 232.5 |  | 4069 | 3791 | 388 | 0.695 | 21.09842 | 695 |  | 4001 | 3494 | 388 | 1.2675 | 26.92575 | 1267.5
| 4113 | 4052 | 418 | 0.1525 | 20.25632 | 152.5 |  | 4100 | 4008 | 418 | 0.23 | 20.31098 | 230 |  | 4045 | 3774 | 418 | 0.6775 | 22.72974 | 677.5 |  | 3976 | 3471 | 418 | 1.2625 | 29.00763 | 1262.5
| 4098 | 4036 | 448 | 0.155 | 21.71012 | 155 |  | 4087 | 3994 | 448 | 0.2325 | 21.76871 | 232.5 |  | 4016 | 3750 | 448 | 0.665 | 24.36107 | 665 |  | 3954 | 3452 | 448 | 1.255 | 31.08952 | 1255
| 4084 | 4022 | 478 | 0.155 | 23.16392 | 155 |  | 4077 | 3979 | 478 | 0.245 | 23.22643 | 245 |  | 3994 | 3728 | 478 | 0.665 | 25.99239 | 665 |  | 3936 | 3435 | 478 | 1.2525 | 33.17141 | 1252.5
| 4070 | 4007 | 507 | 0.1575 | 24.56927 | 157.5 |  | 4071 | 3968 | 507 | 0.2575 | 24.63557 | 257.5 |  | 3977 | 3710 | 507 | 0.6675 | 27.56933 | 667.5 |  | 3922 | 3421 | 507 | 1.2525 | 35.1839 | 1252.5
| 4056 | 3993 | 537 | 0.1575 | 26.02307 | 157.5 |  | 4055 | 3954 | 537 | 0.2525 | 26.09329 | 252.5 |  | 3964 | 3697 | 537 | 0.6675 | 29.20065 | 667.5 |  | 3910 | 3410 | 537 | 1.25 | 37.26579 | 1250
| 4043 | 3979 | 567 | 0.16 | 27.47687 | 160 |  | 4030 | 3932 | 567 | 0.245 | 27.55102 | 245 |  | 3955 | 3686 | 567 | 0.6725 | 30.83197 | 672.5 |  | 3901 | 3400 | 567 | 1.2525 | 39.34768 | 1252.5
| 4030 | 3964 | 597 | 0.165 | 28.93067 | 165 |  | 4007 | 3907 | 597 | 0.25 | 29.00875 | 250 |  | 3945 | 3675 | 597 | 0.675 | 32.4633 | 675 |  | 3893 | 3390 | 597 | 1.2575 | 41.42956 | 1257.5
| 4015 | 3950 | 627 | 0.1625 | 30.38448 | 162.5 |  | 3991 | 3890 | 627 | 0.2525 | 30.46647 | 252.5 |  | 3935 | 3665 | 627 | 0.675 | 34.09462 | 675 |  | 3883 | 3380 | 627 | 1.2575 | 43.51145 | 1257.5
| 4004 | 3937 | 657 | 0.1675 | 31.83828 | 167.5 |  | 3979 | 3877 | 657 | 0.255 | 31.9242 | 255 |  | 3923 | 3657 | 657 | 0.665 | 35.72594 | 665 |  | 3876 | 3372 | 657 | 1.26 | 45.59334 | 1260
| 3992 | 3925 | 686 | 0.1675 | 33.24362 | 167.5 |  | 3973 | 3867 | 686 | 0.265 | 33.33333 | 265 |  | 3910 | 3647 | 686 | 0.6575 | 37.30288 | 657.5 |  | 3868 | 3365 | 686 | 1.2575 | 47.60583 | 1257.5
| 3981 | 3912 | 716 | 0.1725 | 34.69742 | 172.5 |  | 3967 | 3859 | 716 | 0.27 | 34.79106 | 270 |  | 3897 | 3638 | 716 | 0.6475 | 38.9342 | 647.5 |  | 3860 | 3356 | 716 | 1.26 | 49.68772 | 1260
| 3969 | 3900 | 746 | 0.1725 | 36.15123 | 172.5 |  | 3959 | 3852 | 746 | 0.2675 | 36.24879 | 267.5 |  | 3885 | 3627 | 746 | 0.645 | 40.56552 | 645 |  | 3853 | 3347 | 746 | 1.265 | 51.7696 | 1265
| 3959 | 3887 | 776 | 0.18 | 37.60503 | 180 |  | 3950 | 3843 | 776 | 0.2675 | 37.70651 | 267.5 |  | 3873 | 3618 | 776 | 0.6375 | 42.19685 | 637.5 |  | 3846 | 3336 | 776 | 1.275 | 53.85149 | 1275
| 3948 | 3875 | 806 | 0.1825 | 39.05883 | 182.5 |  | 3939 | 3831 | 806 | 0.27 | 39.16424 | 270 |  | 3862 | 3608 | 806 | 0.635 | 43.82817 | 635 |  | 3839 | 3330 | 806 | 1.2725 | 55.93338 | 1272.5
| 3938 | 3862 | 836 | 0.19 | 40.51264 | 190 |  | 3927 | 3821 | 836 | 0.265 | 40.62196 | 265 |  | 3854 | 3599 | 836 | 0.6375 | 45.45949 | 637.5 |  | 3832 | 3320 | 836 | 1.28 | 58.01527 | 1280
| 3927 | 3850 | 866 | 0.1925 | 41.96644 | 192.5 |  | 3914 | 3810 | 866 | 0.26 | 42.07969 | 260 |  | 3846 | 3589 | 866 | 0.6425 | 47.09081 | 642.5 |  | 3825 | 3310 | 866 | 1.2875 | 60.09715 | 1287.5
| 3915 | 3839 | 895 | 0.19 | 43.37178 | 190 |  | 3898 | 3799 | 895 | 0.2475 | 43.48882 | 247.5 |  | 3839 | 3581 | 895 | 0.645 | 48.66775 | 645 |  | 3819 | 3301 | 895 | 1.295 | 62.10965 | 1295
| 3896 | 3828 | 925 | 0.17 | 44.82558 | 170 |  | 3881 | 3789 | 925 | 0.23 | 44.94655 | 230 |  | 3833 | 3573 | 925 | 0.65 | 50.29908 | 650 |  | 3812 | 3293 | 925 | 1.2975 | 64.19153 | 1297.5
| 3877 | 3816 | 955 | 0.1525 | 46.27939 | 152.5 |  | 3869 | 3780 | 955 | 0.2225 | 46.40428 | 222.5 |  | 3826 | 3564 | 955 | 0.655 | 51.9304 | 655 |  | 3806 | 3283 | 955 | 1.3075 | 66.27342 | 1307.5
| 3865 | 3806 | 985 | 0.1475 | 47.73319 | 147.5 |  | 3858 | 3771 | 985 | 0.2175 | 47.862 | 217.5 |  | 3820 | 3557 | 985 | 0.6575 | 53.56172 | 657.5 |  | 3800 | 3275 | 985 | 1.3125 | 68.35531 | 1312.5
| 3855 | 3798 | 1015 | 0.1425 | 49.18699 | 142.5 |  | 3849 | 3763 | 1015 | 0.215 | 49.31973 | 215 |  | 3815 | 3549 | 1015 | 0.665 | 55.19304 | 665 |  | 3794 | 3265 | 1015 | 1.3225 | 70.4372 | 1322.5
| 3848 | 3790 | 1045 | 0.145 | 50.64079 | 145 |  | 3841 | 3756 | 1045 | 0.2125 | 50.77745 | 212.5 |  | 3809 | 3542 | 1045 | 0.6675 | 56.82436 | 667.5 |  | 3788 | 3257 | 1045 | 1.3275 | 72.51908 | 1327.5
| 3840 | 3782 | 1074 | 0.145 | 52.04614 | 145 |  | 3834 | 3749 | 1074 | 0.2125 | 52.18659 | 212.5 |  | 3804 | 3535 | 1074 | 0.6725 | 58.40131 | 672.5 |  | 3782 | 3245 | 1074 | 1.3425 | 74.53158 | 1342.5
| 3833 | 3775 | 1104 | 0.145 | 53.49994 | 145 |  | 3828 | 3742 | 1104 | 0.215 | 53.64431 | 215 |  | 3800 | 3529 | 1104 | 0.6775 | 60.03263 | 677.5 |  | 3773 | 3230 | 1104 | 1.3575 | 76.61346 | 1357.5
| 3826 | 3768 | 1134 | 0.145 | 54.95374 | 145 |  | 3821 | 3736 | 1134 | 0.2125 | 55.10204 | 212.5 |  | 3797 | 3523 | 1134 | 0.685 | 61.66395 | 685 |  | 3765 | 3215 | 1134 | 1.375 | 78.69535 | 1375
| 3820 | 3762 | 1164 | 0.145 | 56.40755 | 145 |  | 3815 | 3729 | 1164 | 0.215 | 56.55977 | 215 |  | 3792 | 3516 | 1164 | 0.69 | 63.29527 | 690 |  | 3755 | 3200 | 1164 | 1.3875 | 80.77724 | 1387.5
| 3814 | 3755 | 1194 | 0.1475 | 57.86135 | 147.5 |  | 3810 | 3724 | 1194 | 0.215 | 58.01749 | 215 |  | 3789 | 3512 | 1194 | 0.6925 | 64.92659 | 692.5 |  | 3747 | 3199 | 1186 | 1.37 | 82.30396 | 1370
| 3809 | 3750 | 1224 | 0.1475 | 59.31515 | 147.5 |  | 3806 | 3718 | 1224 | 0.22 | 59.47522 | 220 |  | 3787 | 3507 | 1224 | 0.7 | 66.55791 | 700 |  | 3741 | 3200 | 1204 | 1.3525 | 83.55309 | 1352.5
| 3804 | 3744 | 1254 | 0.15 | 60.76895 | 150 |  | 3800 | 3713 | 1254 | 0.2175 | 60.93294 | 217.5 |  | 3784 | 3501 | 1254 | 0.7075 | 68.18923 | 707.5 |  | 3734 | 3200 | 1220 | 1.335 | 84.66343 | 1335
| 3799 | 3739 | 1283 | 0.15 | 62.1743 | 150 |  | 3796 | 3708 | 1283 | 0.22 | 62.34208 | 220 |  | 3782 | 3494 | 1283 | 0.72 | 69.76618 | 720 |  | 3730 | 3199 | 1234 | 1.3275 | 85.63498 | 1327.5
| 3795 | 3734 | 1313 | 0.1525 | 63.6281 | 152.5 |  | 3793 | 3704 | 1313 | 0.2225 | 63.79981 | 222.5 |  | 3779 | 3486 | 1313 | 0.7325 | 71.3975 | 732.5 |  | 3725 | 3200 | 1246 | 1.3125 | 86.46773 | 1312.5
| 3791 | 3729 | 1343 | 0.155 | 65.0819 | 155 |  | 3788 | 3700 | 1343 | 0.22 | 65.25753 | 220 |  | 3776 | 3476 | 1343 | 0.75 | 73.02882 | 750 |  | 3721 | 3199 | 1258 | 1.305 | 87.30049 | 1305
| 3787 | 3724 | 1373 | 0.1575 | 66.5357 | 157.5 |  | 3785 | 3697 | 1373 | 0.22 | 66.71526 | 220 |  | 3773 | 3467 | 1373 | 0.765 | 74.66014 | 765 |  | 3717 | 3200 | 1269 | 1.2925 | 88.06384 | 1292.5
| 3783 | 3720 | 1403 | 0.1575 | 67.98951 | 157.5 |  | 3782 | 3693 | 1403 | 0.2225 | 68.17298 | 222.5 |  | 3768 | 3457 | 1403 | 0.7775 | 76.29146 | 777.5 |  | 3715 | 3199 | 1279 | 1.29 | 88.75781 | 1290
| 3780 | 3715 | 1433 | 0.1625 | 69.44331 | 162.5 |  | 3779 | 3690 | 1433 | 0.2225 | 69.63071 | 222.5 |  | 3761 | 3443 | 1433 | 0.795 | 77.92278 | 795 |  | 3713 | 3200 | 1289 | 1.2825 | 89.45177 | 1282.5
| 3776 | 3712 | 1462 | 0.16 | 70.84865 | 160 |  | 3776 | 3687 | 1462 | 0.2225 | 71.03984 | 222.5 |  | 3754 | 3428 | 1462 | 0.815 | 79.49973 | 815 |  | 3712 | 3200 | 1298 | 1.28 | 90.07634 | 1280
| 3766 | 3706 | 1492 | 0.15 | 72.30246 | 150 |  | 3773 | 3684 | 1492 | 0.2225 | 72.49757 | 222.5 |  | 3744 | 3411 | 1492 | 0.8325 | 81.13105 | 832.5 |  | 3711 | 3199 | 1307 | 1.28 | 90.7009 | 1280
| 3757 | 3700 | 1522 | 0.1425 | 73.75626 | 142.5 |  | 3771 | 3682 | 1522 | 0.2225 | 73.9553 | 222.5 |  | 3733 | 3392 | 1522 | 0.8525 | 82.76237 | 852.5 |  | 3710 | 3200 | 1316 | 1.275 | 91.32547 | 1275
| 3753 | 3694 | 1552 | 0.1475 | 75.21006 | 147.5 |  | 3768 | 3679 | 1552 | 0.2225 | 75.41302 | 222.5 |  | 3721 | 3371 | 1552 | 0.875 | 84.39369 | 875 |  | 3708 | 3199 | 1324 | 1.2725 | 91.88064 | 1272.5
| 3749 | 3689 | 1582 | 0.15 | 76.66386 | 150 |  | 3764 | 3675 | 1582 | 0.2225 | 76.87075 | 222.5 |  | 3710 | 3350 | 1582 | 0.9 | 86.02501 | 900 |  | 3708 | 3200 | 1332 | 1.27 | 92.43581 | 1270
| 3742 | 3684 | 1612 | 0.145 | 78.11767 | 145 |  | 3758 | 3669 | 1612 | 0.2225 | 78.32847 | 222.5 |  | 3704 | 3334 | 1612 | 0.925 | 87.65633 | 925 |  | 3707 | 3199 | 1340 | 1.27 | 92.99098 | 1270
| 3736 | 3678 | 1642 | 0.145 | 79.57147 | 145 |  | 3751 | 3663 | 1642 | 0.22 | 79.7862 | 220 |  | 3700 | 3318 | 1642 | 0.955 | 89.28766 | 955 |  | 3706 | 3200 | 1347 | 1.265 | 93.47675 | 1265
| 3730 | 3672 | 1671 | 0.145 | 80.97681 | 145 |  | 3746 | 3657 | 1671 | 0.2225 | 81.19534 | 222.5 |  | 3697 | 3298 | 1671 | 0.9975 | 90.8646 | 997.5 |  | 3706 | 3200 | 1354 | 1.265 | 93.96253 | 1265
| 3726 | 3665 | 1701 | 0.1525 | 82.43061 | 152.5 |  | 3739 | 3648 | 1701 | 0.2275 | 82.65306 | 227.5 |  | 3694 | 3275 | 1701 | 1.0475 | 92.49592 | 1047.5 |  | 3705 | 3199 | 1361 | 1.265 | 94.4483 | 1265
| 3716 | 3656 | 1731 | 0.15 | 83.88442 | 150 |  | 3725 | 3636 | 1731 | 0.2225 | 84.11079 | 222.5 |  | 3690 | 3240 | 1731 | 1.125 | 94.12724 | 1125 |  | 3704 | 3200 | 1368 | 1.26 | 94.93407 | 1260
| 3704 | 3644 | 1761 | 0.15 | 85.33822 | 150 |  | 3714 | 3624 | 1761 | 0.225 | 85.56851 | 225 |  | 3677 | 3199 | 1760 | 1.195 | 95.70419 | 1195 |  | 3703 | 3199 | 1374 | 1.26 | 95.35045 | 1260
| 3691 | 3631 | 1791 | 0.15 | 86.79202 | 150 |  | 3698 | 3609 | 1791 | 0.2225 | 87.02624 | 222.5 |  | 3652 | 3198 | 1779 | 1.135 | 96.73736 | 1135 |  | 3702 | 3199 | 1380 | 1.2575 | 95.76683 | 1257.5
| 3679 | 3621 | 1821 | 0.145 | 88.24582 | 145 |  | 3693 | 3602 | 1821 | 0.2275 | 88.48397 | 227.5 |  | 3620 | 3200 | 1794 | 1.05 | 97.55302 | 1050 |  | 3701 | 3199 | 1386 | 1.255 | 96.18321 | 1255
| 3677 | 3619 | 1850 | 0.145 | 89.65117 | 145 |  | 3690 | 3602 | 1850 | 0.22 | 89.8931 | 220 |  | 3590 | 3198 | 1805 | 0.98 | 98.15117 | 980 |  | 3701 | 3199 | 1391 | 1.255 | 96.53019 | 1255
| 3677 | 3616 | 1880 | 0.1525 | 91.10497 | 152.5 |  | 3690 | 3600 | 1880 | 0.225 | 91.35083 | 225 |  | 3565 | 3200 | 1813 | 0.9125 | 98.58619 | 912.5 |  | 3700 | 3200 | 1397 | 1.25 | 96.94656 | 1250
| 3676 | 3613 | 1910 | 0.1575 | 92.55877 | 157.5 |  | 3688 | 3595 | 1910 | 0.2325 | 92.80855 | 232.5 |  | 3543 | 3198 | 1820 | 0.8625 | 98.96683 | 862.5 |  | 3699 | 3200 | 1402 | 1.2475 | 97.29355 | 1247.5
| 3674 | 3608 | 1940 | 0.165 | 94.01258 | 165 |  | 3686 | 3587 | 1940 | 0.2475 | 94.26628 | 247.5 |  | 3528 | 3199 | 1825 | 0.8225 | 99.23872 | 822.5 |  | 3698 | 3199 | 1407 | 1.2475 | 97.64053 | 1247.5
| 3669 | 3598 | 1970 | 0.1775 | 95.46638 | 177.5 |  | 3672 | 3567 | 1970 | 0.2625 | 95.724 | 262.5 |  | 3515 | 3198 | 1828 | 0.7925 | 99.40185 | 792.5 |  | 3696 | 3199 | 1412 | 1.2425 | 97.98751 | 1242.5
| 3628 | 3561 | 2000 | 0.1675 | 96.92018 | 167.5 |  | 3610 | 3504 | 2000 | 0.265 | 97.18173 | 265 |  | 3504 | 3198 | 1831 | 0.765 | 99.56498 | 765 |  | 3695 | 3199 | 1416 | 1.24 | 98.26509 | 1240
| 3551 | 3479 | 2030 | 0.18 | 98.37398 | 180 |  | 3513 | 3391 | 2030 | 0.305 | 98.63946 | 305 |  | 3495 | 3198 | 1833 | 0.7425 | 99.67374 | 742.5 |  | 3693 | 3199 | 1420 | 1.235 | 98.54268 | 1235
| 3429 | 3343 | 2059 | 0.215 | 99.77933 | 215 |  | 3400 | 3299 | 2058 | 0.2525 | 100 | 252.5 |  | 3488 | 3198 | 1835 | 0.725 | 99.78249 | 725 |  | 3692 | 3198 | 1424 | 1.235 | 98.82026 | 1235
| 3308 | 3200 | 2078 | 0.27 | 100.7001 | 270 |  | 3272 | 3195 | 2059 | 0.1925 | 100.0486 | 192.5 |  | 3483 | 3199 | 1836 | 0.71 | 99.83687 | 710 |  | 3689 | 3199 | 1428 | 1.225 | 99.09785 | 1225
| 3292 | 3197 | 2082 | 0.2375 | 100.8939 | 237.5 |  | 3270 | 3193 | 2060 | 0.1925 | 100.0972 | 192.5 |  | 3478 | 3199 | 1837 | 0.6975 | 99.89125 | 697.5 |  | 3687 | 3199 | 1432 | 1.22 | 99.37543 | 1220
| 3288 | 3198 | 2084 | 0.225 | 100.9908 | 225 |  | 3270 | 3194 | 2061 | 0.19 | 100.1458 | 190 |  | 3474 | 3199 | 1838 | 0.6875 | 99.94562 | 687.5 |  | 3685 | 3200 | 1435 | 1.2125 | 99.58362 | 1212.5
| 3285 | 3200 | 2086 | 0.2125 | 101.0877 | 212.5 |  | 3269 | 3192 | 2062 | 0.1925 | 100.1944 | 192.5 |  | 3470 | 3198 | 1839 | 0.68 | 100 | 680 |  | 3682 | 3199 | 1438 | 1.2075 | 99.79181 | 1207.5
| 3285 | 3197 | 2088 | 0.22 | 101.1847 | 220 |  | 3269 | 3192 | 2062 | 0.1925 | 100.1944 | 192.5 |  | 3400 | 3198 | 1839 | 0.505 | 100 | 505 |  | 3400 | 3199 | 1441 | 0.5025 | 100 | 502.5
| Cmax |  | 2063.554 |  |  |  |  | Cmax |  | 2058 |  |  |  |  | Cmax |  | 1839 |  |  |  |  | Cmax |  | 1441
| Cmax_400mA |  | 2046.846 |  |  |  |  | Cmax_400mA |  | 2028 |  |  |  |  | Cmax_400mA |  | 1509.368 |  |  |  |  | Cmax_400mA |  | 567
電量計算 | x1(max) | x2(min) | y1(max) | y2(min) | y(result) |  | 常溫驗證 | x1(max) | x2(min) | y1(max) | y2(min) | y( result)
| 3429 | 3308 | 2059 | 2078 | 2063.554 |  |  | 3741 | 3736 | 80 | 81 | 80.452
| 3479 | 3343 | 2030 | 2059 | 2046.846 | [6 empty] | 19.548
| 3516 | 3336 | 1701 | 1731 | 1720.333 | [5 empty] | 指示百分比 | 18.6871636
| 3514 | 3407 | 1671 | 1701 | 1702.963
1839
| 3411 | 3392 | 1492 | 1522 | 1509.368
1441
567
|  |  | 关机电压(V) | 3.4 | [5 empty] | 30分钟之后量测的电压值： | 3.73874
| 注意：該表用於3.4V關機時電量的計算，result表示3.4V對應的最大電量值 Cmax | [6 empty] | 注意：常溫下測試，查表請參考25度時量測的ZCV表