## ZCV
50度 | OCV | VC | mAh | R(battery) | DOD | R(x1000) | 25度 | OCV | VC | mAh | R(battery) | DOD | R(x1000) | 0度 | OCV | VC | mAh | R(battery) | DOD | R(x1000) | 負10度 | OCV | VC | mAh | R(battery) | DOD | R(x1000)
| 4344 |  | 0 |  | 0 | 115 |  | 4338 |  | 0 |  | 0 | 128 |  | 4321 |  | 0 |  | 0 | 180 |  | 4303 |  | 0 |  | 0 | 193
| 4326 | 4293 | 50 | 0.0825 | 1.534684 | 82.5 |  | 4317 | 4268 | 50 | 0.1225 | 1.537988 | 122.5 |  | 4294 | 4176 | 50 | 0.295 | 1.586798 | 295 |  | 4266 | 4036 | 50 | 0.575 | 1.788909 | 575
| 4308 | 4275 | 100 | 0.0825 | 3.069368 | 82.5 |  | 4298 | 4250 | 100 | 0.12 | 3.075977 | 120 |  | 4274 | 4152 | 100 | 0.305 | 3.173596 | 305 |  | 4238 | 3993 | 100 | 0.6125 | 3.577818 | 612.5
| 4292 | 4258 | 150 | 0.085 | 4.604052 | 85 |  | 4281 | 4233 | 150 | 0.12 | 4.613965 | 120 |  | 4256 | 4132 | 150 | 0.31 | 4.760394 | 310 |  | 4215 | 3959 | 150 | 0.64 | 5.366726 | 640
| 4275 | 4240 | 200 | 0.0875 | 6.138735 | 87.5 |  | 4264 | 4217 | 200 | 0.1175 | 6.151953 | 117.5 |  | 4238 | 4113 | 200 | 0.3125 | 6.347191 | 312.5 |  | 4195 | 3932 | 199 | 0.6575 | 7.119857 | 657.5
| 4257 | 4223 | 250 | 0.085 | 7.673419 | 85 |  | 4246 | 4200 | 250 | 0.115 | 7.689942 | 115 |  | 4221 | 4094 | 250 | 0.3175 | 7.933989 | 317.5 |  | 4177 | 3908 | 249 | 0.6725 | 8.908766 | 672.5
| 4241 | 4206 | 300 | 0.0875 | 9.208103 | 87.5 |  | 4230 | 4183 | 300 | 0.1175 | 9.22793 | 117.5 |  | 4205 | 4077 | 300 | 0.32 | 9.520787 | 320 |  | 4160 | 3885 | 299 | 0.6875 | 10.69767 | 687.5
| 4224 | 4189 | 350 | 0.0875 | 10.74279 | 87.5 |  | 4213 | 4166 | 350 | 0.1175 | 10.76592 | 117.5 |  | 4187 | 4058 | 350 | 0.3225 | 11.10758 | 322.5 |  | 4143 | 3865 | 349 | 0.695 | 12.48658 | 695
| 4207 | 4173 | 400 | 0.085 | 12.27747 | 85 |  | 4197 | 4149 | 400 | 0.12 | 12.30391 | 120 |  | 4171 | 4041 | 400 | 0.325 | 12.69438 | 325 |  | 4126 | 3845 | 399 | 0.7025 | 14.27549 | 702.5
| 4191 | 4156 | 450 | 0.0875 | 13.81215 | 87.5 |  | 4181 | 4133 | 450 | 0.12 | 13.84189 | 120 |  | 4155 | 4022 | 450 | 0.3325 | 14.28118 | 332.5 |  | 4109 | 3827 | 449 | 0.705 | 16.0644 | 705
| 4174 | 4140 | 500 | 0.085 | 15.34684 | 85 |  | 4165 | 4116 | 500 | 0.1225 | 15.37988 | 122.5 |  | 4139 | 4005 | 499 | 0.335 | 15.83624 | 335 |  | 4096 | 3808 | 499 | 0.72 | 17.85331 | 720
| 4158 | 4123 | 550 | 0.0875 | 16.88152 | 87.5 |  | 4149 | 4099 | 549 | 0.125 | 16.88711 | 125 |  | 4124 | 3986 | 549 | 0.345 | 17.42304 | 345 |  | 4084 | 3792 | 549 | 0.73 | 19.64222 | 730
| 4143 | 4107 | 600 | 0.09 | 18.41621 | 90 |  | 4133 | 4083 | 599 | 0.125 | 18.4251 | 125 |  | 4108 | 3970 | 599 | 0.345 | 19.00984 | 345 |  | 4069 | 3772 | 598 | 0.7425 | 21.39535 | 742.5
| 4127 | 4091 | 650 | 0.09 | 19.95089 | 90 |  | 4118 | 4066 | 649 | 0.13 | 19.96309 | 130 |  | 4094 | 3954 | 649 | 0.35 | 20.59664 | 350 |  | 4051 | 3750 | 648 | 0.7525 | 23.18426 | 752.5
| 4112 | 4076 | 699 | 0.09 | 21.45488 | 90 |  | 4103 | 4050 | 699 | 0.1325 | 21.50108 | 132.5 |  | 4081 | 3939 | 699 | 0.355 | 22.18343 | 355 |  | 4031 | 3725 | 698 | 0.765 | 24.97317 | 765
| 4096 | 4060 | 749 | 0.09 | 22.98956 | 90 |  | 4088 | 4034 | 749 | 0.135 | 23.03906 | 135 |  | 4068 | 3922 | 749 | 0.365 | 23.77023 | 365 |  | 4011 | 3702 | 748 | 0.7725 | 26.76208 | 772.5
| 4081 | 4044 | 799 | 0.0925 | 24.52425 | 92.5 |  | 4076 | 4020 | 799 | 0.14 | 24.57705 | 140 |  | 4051 | 3902 | 799 | 0.3725 | 25.35703 | 372.5 |  | 3994 | 3681 | 798 | 0.7825 | 28.55098 | 782.5
| 4068 | 4029 | 849 | 0.0975 | 26.05893 | 97.5 |  | 4062 | 4005 | 849 | 0.1425 | 26.11504 | 142.5 |  | 4032 | 3881 | 849 | 0.3775 | 26.94383 | 377.5 |  | 3980 | 3664 | 848 | 0.79 | 30.33989 | 790
| 4054 | 4015 | 899 | 0.0975 | 27.59362 | 97.5 |  | 4046 | 3987 | 899 | 0.1475 | 27.65303 | 147.5 |  | 4013 | 3862 | 899 | 0.3775 | 28.53063 | 377.5 |  | 3966 | 3648 | 898 | 0.795 | 32.1288 | 795
| 4039 | 4001 | 949 | 0.095 | 29.1283 | 95 |  | 4030 | 3970 | 949 | 0.15 | 29.19102 | 150 |  | 3999 | 3845 | 948 | 0.385 | 30.08569 | 385 |  | 3952 | 3633 | 948 | 0.7975 | 33.91771 | 797.5
| 4024 | 3986 | 999 | 0.095 | 30.66298 | 95 |  | 4014 | 3953 | 999 | 0.1525 | 30.72901 | 152.5 |  | 3985 | 3831 | 998 | 0.385 | 31.67248 | 385 |  | 3939 | 3620 | 998 | 0.7975 | 35.70662 | 797.5
| 4011 | 3971 | 1049 | 0.1 | 32.19767 | 100 |  | 4000 | 3937 | 1049 | 0.1575 | 32.26699 | 157.5 |  | 3972 | 3817 | 1048 | 0.3875 | 33.25928 | 387.5 |  | 3925 | 3605 | 1048 | 0.8 | 37.49553 | 800
| 3997 | 3957 | 1099 | 0.1 | 33.73235 | 100 |  | 3987 | 3923 | 1099 | 0.16 | 33.80498 | 160 |  | 3960 | 3804 | 1098 | 0.39 | 34.84608 | 390 |  | 3912 | 3591 | 1098 | 0.8025 | 39.28444 | 802.5
| 3985 | 3945 | 1149 | 0.1 | 35.26703 | 100 |  | 3976 | 3910 | 1149 | 0.165 | 35.34297 | 165 |  | 3947 | 3791 | 1148 | 0.39 | 36.43288 | 390 |  | 3899 | 3579 | 1148 | 0.8 | 41.07335 | 800
| 3974 | 3932 | 1199 | 0.105 | 36.80172 | 105 |  | 3964 | 3896 | 1199 | 0.17 | 36.88096 | 170 |  | 3934 | 3778 | 1198 | 0.39 | 38.01968 | 390 |  | 3887 | 3565 | 1197 | 0.805 | 42.82648 | 805
| 3961 | 3919 | 1249 | 0.105 | 38.3364 | 105 |  | 3953 | 3885 | 1249 | 0.17 | 38.41895 | 170 |  | 3920 | 3766 | 1248 | 0.385 | 39.60647 | 385 |  | 3876 | 3551 | 1247 | 0.8125 | 44.61538 | 812.5
| 3949 | 3905 | 1299 | 0.11 | 39.87109 | 110 |  | 3941 | 3872 | 1298 | 0.1725 | 39.92618 | 172.5 |  | 3906 | 3753 | 1298 | 0.3825 | 41.19327 | 382.5 |  | 3866 | 3540 | 1297 | 0.815 | 46.40429 | 815
| 3937 | 3892 | 1349 | 0.1125 | 41.40577 | 112.5 |  | 3927 | 3859 | 1348 | 0.17 | 41.46416 | 170 |  | 3892 | 3742 | 1348 | 0.375 | 42.78007 | 375 |  | 3857 | 3528 | 1347 | 0.8225 | 48.1932 | 822.5
| 3923 | 3878 | 1399 | 0.1125 | 42.94045 | 112.5 |  | 3912 | 3848 | 1398 | 0.16 | 43.00215 | 160 |  | 3879 | 3730 | 1398 | 0.3725 | 44.36687 | 372.5 |  | 3849 | 3516 | 1397 | 0.8325 | 49.98211 | 832.5
| 3908 | 3865 | 1449 | 0.1075 | 44.47514 | 107.5 |  | 3896 | 3836 | 1448 | 0.15 | 44.54014 | 150 |  | 3869 | 3719 | 1448 | 0.375 | 45.95367 | 375 |  | 3841 | 3504 | 1447 | 0.8425 | 51.77102 | 842.5
| 3891 | 3853 | 1499 | 0.095 | 46.00982 | 95 |  | 3881 | 3824 | 1498 | 0.1425 | 46.07813 | 142.5 |  | 3859 | 3708 | 1498 | 0.3775 | 47.54046 | 377.5 |  | 3834 | 3493 | 1497 | 0.8525 | 53.55993 | 852.5
| 3877 | 3840 | 1549 | 0.0925 | 47.54451 | 92.5 |  | 3870 | 3814 | 1548 | 0.14 | 47.61612 | 140 |  | 3851 | 3698 | 1548 | 0.3825 | 49.12726 | 382.5 |  | 3827 | 3482 | 1547 | 0.8625 | 55.34884 | 862.5
| 3865 | 3830 | 1599 | 0.0875 | 49.07919 | 87.5 |  | 3859 | 3805 | 1598 | 0.135 | 49.15411 | 135 |  | 3843 | 3689 | 1598 | 0.385 | 50.71406 | 385 |  | 3821 | 3472 | 1597 | 0.8725 | 57.13775 | 872.5
| 3856 | 3822 | 1648 | 0.085 | 50.58318 | 85 |  | 3851 | 3797 | 1648 | 0.135 | 50.69209 | 135 |  | 3836 | 3679 | 1648 | 0.3925 | 52.30086 | 392.5 |  | 3816 | 3462 | 1646 | 0.885 | 58.89088 | 885
| 3849 | 3813 | 1698 | 0.09 | 52.11786 | 90 |  | 3843 | 3788 | 1698 | 0.1375 | 52.23008 | 137.5 |  | 3829 | 3670 | 1698 | 0.3975 | 53.88765 | 397.5 |  | 3811 | 3452 | 1696 | 0.8975 | 60.67979 | 897.5
| 3840 | 3805 | 1748 | 0.0875 | 53.65255 | 87.5 |  | 3836 | 3781 | 1748 | 0.1375 | 53.76807 | 137.5 |  | 3824 | 3661 | 1747 | 0.4075 | 55.44272 | 407.5 |  | 3805 | 3443 | 1746 | 0.905 | 62.46869 | 905
| 3833 | 3798 | 1798 | 0.0875 | 55.18723 | 87.5 |  | 3829 | 3773 | 1798 | 0.14 | 55.30606 | 140 |  | 3817 | 3653 | 1797 | 0.41 | 57.02951 | 410 |  | 3801 | 3435 | 1796 | 0.915 | 64.2576 | 915
| 3827 | 3791 | 1848 | 0.09 | 56.72192 | 90 |  | 3823 | 3766 | 1848 | 0.1425 | 56.84405 | 142.5 |  | 3812 | 3644 | 1847 | 0.42 | 58.61631 | 420 |  | 3797 | 3426 | 1846 | 0.9275 | 66.04651 | 927.5
| 3820 | 3784 | 1898 | 0.09 | 58.2566 | 90 |  | 3817 | 3760 | 1898 | 0.1425 | 58.38204 | 142.5 |  | 3806 | 3637 | 1897 | 0.4225 | 60.20311 | 422.5 |  | 3793 | 3415 | 1896 | 0.945 | 67.83542 | 945
| 3814 | 3776 | 1948 | 0.095 | 59.79128 | 95 |  | 3811 | 3754 | 1948 | 0.1425 | 59.92002 | 142.5 |  | 3801 | 3628 | 1947 | 0.4325 | 61.78991 | 432.5 |  | 3790 | 3405 | 1946 | 0.9625 | 69.62433 | 962.5
| 3807 | 3770 | 1998 | 0.0925 | 61.32597 | 92.5 |  | 3806 | 3748 | 1997 | 0.145 | 61.42725 | 145 |  | 3797 | 3621 | 1997 | 0.44 | 63.37671 | 440 |  | 3787 | 3394 | 1996 | 0.9825 | 71.41324 | 982.5
| 3802 | 3764 | 2048 | 0.095 | 62.86065 | 95 |  | 3801 | 3742 | 2047 | 0.1475 | 62.96524 | 147.5 |  | 3792 | 3614 | 2047 | 0.445 | 64.9635 | 445 |  | 3784 | 3381 | 2046 | 1.0075 | 73.20215 | 1007.5
| 3797 | 3758 | 2098 | 0.0975 | 64.39533 | 97.5 |  | 3796 | 3737 | 2097 | 0.1475 | 64.50323 | 147.5 |  | 3788 | 3607 | 2097 | 0.4525 | 66.5503 | 452.5 |  | 3780 | 3367 | 2096 | 1.0325 | 74.99106 | 1032.5
| 3791 | 3752 | 2148 | 0.0975 | 65.93002 | 97.5 |  | 3791 | 3731 | 2147 | 0.15 | 66.04122 | 150 |  | 3785 | 3600 | 2147 | 0.4625 | 68.1371 | 462.5 |  | 3777 | 3354 | 2146 | 1.0575 | 76.77996 | 1057.5
| 3787 | 3746 | 2198 | 0.1025 | 67.4647 | 102.5 |  | 3787 | 3725 | 2197 | 0.155 | 67.57921 | 155 |  | 3782 | 3591 | 2197 | 0.4775 | 69.7239 | 477.5 |  | 3772 | 3341 | 2196 | 1.0775 | 78.56887 | 1077.5
| 3782 | 3741 | 2248 | 0.1025 | 68.99939 | 102.5 |  | 3783 | 3721 | 2247 | 0.155 | 69.11719 | 155 |  | 3779 | 3583 | 2247 | 0.49 | 71.3107 | 490 |  | 3766 | 3326 | 2246 | 1.1 | 80.35778 | 1100
| 3775 | 3735 | 2298 | 0.1 | 70.53407 | 100 |  | 3780 | 3717 | 2297 | 0.1575 | 70.65518 | 157.5 |  | 3777 | 3573 | 2297 | 0.51 | 72.89749 | 510 |  | 3761 | 3309 | 2296 | 1.13 | 82.14669 | 1130
| 3766 | 3728 | 2348 | 0.095 | 72.06875 | 95 |  | 3776 | 3712 | 2347 | 0.16 | 72.19317 | 160 |  | 3772 | 3562 | 2347 | 0.525 | 74.48429 | 525 |  | 3753 | 3293 | 2346 | 1.15 | 83.9356 | 1150
| 3757 | 3720 | 2398 | 0.0925 | 73.60344 | 92.5 |  | 3772 | 3708 | 2397 | 0.16 | 73.73116 | 160 |  | 3768 | 3552 | 2396 | 0.54 | 76.03935 | 540 |  | 3745 | 3276 | 2396 | 1.1725 | 85.72451 | 1172.5
| 3750 | 3713 | 2448 | 0.0925 | 75.13812 | 92.5 |  | 3768 | 3705 | 2447 | 0.1575 | 75.26915 | 157.5 |  | 3763 | 3540 | 2446 | 0.5575 | 77.62615 | 557.5 |  | 3735 | 3257 | 2446 | 1.195 | 87.51342 | 1195
| 3744 | 3707 | 2498 | 0.0925 | 76.67281 | 92.5 |  | 3761 | 3699 | 2497 | 0.155 | 76.80714 | 155 |  | 3757 | 3527 | 2496 | 0.575 | 79.21295 | 575 |  | 3726 | 3238 | 2496 | 1.22 | 89.30233 | 1220
| 3739 | 3701 | 2548 | 0.095 | 78.20749 | 95 |  | 3753 | 3693 | 2547 | 0.15 | 78.34512 | 150 |  | 3747 | 3514 | 2546 | 0.5825 | 80.79975 | 582.5 |  | 3717 | 3219 | 2546 | 1.245 | 91.09123 | 1245
| 3731 | 3695 | 2598 | 0.09 | 79.74217 | 90 |  | 3745 | 3686 | 2597 | 0.1475 | 79.88311 | 147.5 |  | 3737 | 3498 | 2596 | 0.5975 | 82.38654 | 597.5 |  | 3710 | 3201 | 2596 | 1.2725 | 92.88014 | 1272.5
| 3725 | 3687 | 2648 | 0.095 | 81.27686 | 95 |  | 3737 | 3678 | 2647 | 0.1475 | 81.4211 | 147.5 |  | 3726 | 3480 | 2646 | 0.615 | 83.97334 | 615 |  | 3707 | 3200 | 2622 | 1.2675 | 93.81038 | 1267.5
| 3717 | 3679 | 2698 | 0.095 | 82.81154 | 95 |  | 3725 | 3668 | 2697 | 0.1425 | 82.95909 | 142.5 |  | 3713 | 3464 | 2696 | 0.6225 | 85.56014 | 622.5 |  | 3705 | 3200 | 2643 | 1.2625 | 94.56172 | 1262.5
| 3702 | 3666 | 2748 | 0.09 | 84.34622 | 90 |  | 3712 | 3655 | 2747 | 0.1425 | 84.49708 | 142.5 |  | 3704 | 3448 | 2746 | 0.64 | 87.14694 | 640 |  | 3704 | 3200 | 2660 | 1.26 | 95.16995 | 1260
| 3689 | 3652 | 2798 | 0.0925 | 85.88091 | 92.5 |  | 3697 | 3640 | 2797 | 0.1425 | 86.03507 | 142.5 |  | 3699 | 3436 | 2796 | 0.6575 | 88.73374 | 657.5 |  | 3702 | 3200 | 2674 | 1.255 | 95.67084 | 1255
| 3677 | 3640 | 2847 | 0.0925 | 87.3849 | 92.5 |  | 3689 | 3634 | 2847 | 0.1375 | 87.57305 | 137.5 |  | 3696 | 3420 | 2846 | 0.69 | 90.32053 | 690 |  | 3701 | 3199 | 2687 | 1.255 | 96.13596 | 1255
| 3675 | 3638 | 2897 | 0.0925 | 88.91958 | 92.5 |  | 3687 | 3630 | 2897 | 0.1425 | 89.11104 | 142.5 |  | 3693 | 3403 | 2896 | 0.725 | 91.90733 | 725 |  | 3700 | 3200 | 2698 | 1.25 | 96.52952 | 1250
| 3674 | 3635 | 2947 | 0.0975 | 90.45427 | 97.5 |  | 3685 | 3626 | 2947 | 0.1475 | 90.64903 | 147.5 |  | 3689 | 3378 | 2946 | 0.7775 | 93.49413 | 777.5 |  | 3699 | 3200 | 2708 | 1.2475 | 96.8873 | 1247.5
| 3671 | 3632 | 2997 | 0.0975 | 91.98895 | 97.5 |  | 3684 | 3619 | 2997 | 0.1625 | 92.18702 | 162.5 |  | 3677 | 3346 | 2996 | 0.8275 | 95.08093 | 827.5 |  | 3699 | 3200 | 2717 | 1.2475 | 97.2093 | 1247.5
| 3668 | 3627 | 3047 | 0.1025 | 93.52363 | 102.5 |  | 3681 | 3611 | 3047 | 0.175 | 93.72501 | 175 |  | 3641 | 3296 | 3046 | 0.8625 | 96.66772 | 862.5 |  | 3698 | 3199 | 2726 | 1.2475 | 97.53131 | 1247.5
| 3659 | 3616 | 3097 | 0.1075 | 95.05832 | 107.5 |  | 3668 | 3594 | 3096 | 0.185 | 95.23224 | 185 |  | 3570 | 3209 | 3096 | 0.9025 | 98.25452 | 902.5 |  | 3697 | 3200 | 2733 | 1.2425 | 97.78175 | 1242.5
| 3615 | 3571 | 3147 | 0.11 | 96.593 | 110 |  | 3617 | 3542 | 3146 | 0.1875 | 96.77022 | 187.5 |  | 3542 | 3199 | 3112 | 0.8575 | 98.7623 | 857.5 |  | 3697 | 3199 | 2741 | 1.245 | 98.06798 | 1245
| 3546 | 3497 | 3197 | 0.1225 | 98.12769 | 122.5 |  | 3538 | 3454 | 3196 | 0.21 | 98.30821 | 210 |  | 3527 | 3200 | 3121 | 0.8175 | 99.04792 | 817.5 |  | 3696 | 3200 | 2747 | 1.24 | 98.28265 | 1240
| 3442 | 3391 | 3247 | 0.1275 | 99.66237 | 127.5 |  | 3420 | 3322 | 3246 | 0.245 | 99.8462 | 245 |  | 3517 | 3199 | 3127 | 0.795 | 99.23834 | 795 |  | 3696 | 3199 | 2754 | 1.2425 | 98.53309 | 1242.5
| 3266 | 3199 | 3296 | 0.1675 | 100 | 167.5 |  | 3307 | 3200 | 3276 | 0.2675 | 100 | 267.5 |  | 3510 | 3199 | 3132 | 0.7775 | 99.39702 | 777.5 |  | 3695 | 3199 | 2760 | 1.24 | 98.74776 | 1240
| 3247 | 3200 | 3301 | 0.1175 | 100 | 117.5 |  | 3287 | 3200 | 3282 | 0.2175 | 100.9536 | 217.5 |  | 3503 | 3200 | 3136 | 0.7575 | 99.52396 | 757.5 |  | 3695 | 3200 | 2766 | 1.2375 | 98.96243 | 1237.5
| 3241 | 3199 | 3303 | 0.105 | 100 | 105 |  | 3278 | 3199 | 3284 | 0.1975 | 101.0151 | 197.5 |  | 3497 | 3199 | 3140 | 0.745 | 99.6509 | 745 |  | 3695 | 3198 | 2771 | 1.2425 | 99.14132 | 1242.5
| 3239 | 3199 | 3304 | 0.1 | 100 | 100 |  | 3272 | 3199 | 3286 | 0.1825 | 101.0766 | 182.5 |  | 3493 | 3198 | 3143 | 0.7375 | 99.74611 | 737.5 |  | 3694 | 3199 | 2776 | 1.2375 | 99.32021 | 1237.5
| 3237 | 3199 | 3304 | 0.095 | 100 | 95 |  | 3269 | 3200 | 3287 | 0.1725 | 101.1074 | 172.5 |  | 3489 | 3200 | 3145 | 0.7225 | 99.80958 | 722.5 |  | 3694 | 3200 | 2781 | 1.235 | 99.49911 | 1235
| 3236 | 3199 | 3305 | 0.0925 | 100 | 92.5 |  | 3269 | 3199 | 3287 | 0.175 | 101.1074 | 175 |  | 3485 | 3198 | 3148 | 0.7175 | 99.90479 | 717.5 |  | 3694 | 3200 | 2786 | 1.235 | 99.678 | 1235
| 3235 | 3199 | 3305 | 0.09 | 100 | 90 |  | 3269 | 3199 | 3287 | 0.175 | 101.1074 | 175 |  | 3482 | 3198 | 3150 | 0.71 | 99.96826 | 710 |  | 3698 | 3200 | 2791 | 1.245 | 99.85689 | 1245
| 3235 | 3199 | 3306 | 0.09 | 100 | 90 |  | 3269 | 3199 | 3287 | 0.175 | 101.1074 | 175 |  | 3400 | 3199 | 3151 | 0.5025 | 100 | 502.5 |  | 3400 | 3199 | 2795 | 0.5025 | 100 | 502.5
| Cmax |  | 3258 |  |  |  |  | Cmax |  | 3251 |  |  |  |  | Cmax |  | 3151 |  |  |  |  | Cmax |  | 2795
| Cmax_400mA |  | 3243 |  |  |  |  | Cmax_400mA |  | 3216 |  |  |  |  | Cmax_400mA |  | 2902 |  |  |  |  | Cmax_400mA |  | 1969
電量計算 | x1(max) | x2(min) | y1(max) | y2(min) | y(result) |  | 常溫驗證 | x1(max) | x2(min) | y1(max) | y2(min) | y( result)
| 3403 | 3378 | 2896 | 2946 | 2902 |  |  | 3741 | 3736 | 80 | 81 | 80.452
19.548
[11 empty] | 指示百分比 | 18.6871636
|  |  | 关机电压(V) | 3.4 | [5 empty] | 30分钟之后量测的电压值： | 3.73874
| 注意：該表用於3.4V關機時電量的計算，result表示3.4V對應的最大電量值 Cmax | [6 empty] | 注意：常溫下測試，查表請參考25度時量測的ZCV表