## ZCV
50度 | OCV | VC | mAh | R(battery) | DOD | R(x1000) | 25度 | OCV | VC | mAh | R(battery) | DOD | R(x1000) | 0度 | OCV | VC | mAh | R(battery) | DOD | R(x1000) | 負10度 | OCV | VC | mAh | R(battery) | DOD | R(x1000)
| 4185 |  | 0 |  | 0 | 163 |  | 4178 |  | 0 |  | 0 | 235 |  | 4170 |  | 0 |  | 0 | 413 |  | 4045 |  | 0 |  | 0 | 998
| 4167 | 4102 | 20 | 0.1625 | 1.818182 | 162.5 |  | 4158 | 4064 | 20 | 0.235 | 1.848429 | 235 |  | 4153 | 3988 | 20 | 0.4125 | 2.012072 | 412.5 |  | 4024 | 3625 | 20 | 0.9975 | 4.123711 | 997.5
| 4151 | 4084 | 40 | 0.1675 | 3.636364 | 167.5 |  | 4142 | 4044 | 40 | 0.245 | 3.696858 | 245 |  | 4132 | 3959 | 40 | 0.4325 | 4.024145 | 432.5 |  | 4010 | 3596 | 40 | 1.035 | 8.247423 | 1035
| 4136 | 4067 | 60 | 0.1725 | 5.454545 | 172.5 |  | 4127 | 4026 | 60 | 0.2525 | 5.545287 | 252.5 |  | 4102 | 3926 | 60 | 0.44 | 6.036217 | 440 |  | 3996 | 3575 | 60 | 1.0525 | 12.37113 | 1052.5
| 4120 | 4051 | 80 | 0.1725 | 7.272727 | 172.5 |  | 4112 | 4009 | 80 | 0.2575 | 7.393715 | 257.5 |  | 4066 | 3885 | 80 | 0.4525 | 8.04829 | 452.5 |  | 3981 | 3552 | 80 | 1.0725 | 16.49485 | 1072.5
| 4105 | 4035 | 100 | 0.175 | 9.090909 | 175 |  | 4097 | 3993 | 99 | 0.26 | 9.149723 | 260 |  | 4024 | 3806 | 100 | 0.545 | 10.06036 | 545 |  | 3962 | 3523 | 100 | 1.0975 | 20.61856 | 1097.5
| 4090 | 4019 | 120 | 0.1775 | 10.90909 | 177.5 |  | 4084 | 3977 | 119 | 0.2675 | 10.99815 | 267.5 |  | 3992 | 3720 | 120 | 0.68 | 12.07243 | 680 |  | 3940 | 3481 | 120 | 1.1475 | 24.74227 | 1147.5
| 4076 | 4004 | 140 | 0.18 | 12.72727 | 180 |  | 4073 | 3964 | 139 | 0.2725 | 12.84658 | 272.5 |  | 3974 | 3664 | 140 | 0.775 | 14.08451 | 775 |  | 3911 | 3404 | 140 | 1.2675 | 28.86598 | 1267.5
| 4062 | 3989 | 159 | 0.1825 | 14.45455 | 182.5 |  | 4063 | 3950 | 159 | 0.2825 | 14.69501 | 282.5 |  | 3963 | 3638 | 159 | 0.8125 | 15.99598 | 812.5 |  | 3889 | 3320 | 159 | 1.4225 | 32.78351 | 1422.5
| 4048 | 3975 | 179 | 0.1825 | 16.27273 | 182.5 |  | 4046 | 3934 | 179 | 0.28 | 16.54344 | 280 |  | 3954 | 3622 | 179 | 0.83 | 18.00805 | 830 |  | 3872 | 3271 | 179 | 1.5025 | 36.90722 | 1502.5
| 4035 | 3961 | 199 | 0.185 | 18.09091 | 185 |  | 4027 | 3914 | 199 | 0.2825 | 18.39187 | 282.5 |  | 3945 | 3608 | 199 | 0.8425 | 20.02012 | 842.5 |  | 3853 | 3231 | 199 | 1.555 | 41.03093 | 1555
| 4022 | 3945 | 219 | 0.1925 | 19.90909 | 192.5 |  | 4009 | 3895 | 219 | 0.285 | 20.2403 | 285 |  | 3936 | 3596 | 219 | 0.85 | 22.03219 | 850 |  | 3838 | 3206 | 219 | 1.58 | 45.15464 | 1580
| 4008 | 3931 | 239 | 0.1925 | 21.72727 | 192.5 |  | 3995 | 3879 | 239 | 0.29 | 22.08872 | 290 |  | 3925 | 3583 | 239 | 0.855 | 24.04427 | 855 |  | 3828 | 3200 | 237 | 1.57 | 48.86598 | 1570
| 3997 | 3918 | 259 | 0.1975 | 23.54545 | 197.5 |  | 3984 | 3866 | 258 | 0.295 | 23.84473 | 295 |  | 3911 | 3572 | 259 | 0.8475 | 26.05634 | 847.5 |  | 3821 | 3200 | 251 | 1.5525 | 51.75258 | 1552.5
| 3985 | 3905 | 279 | 0.2 | 25.36364 | 200 |  | 3975 | 3855 | 278 | 0.3 | 25.69316 | 300 |  | 3897 | 3560 | 279 | 0.8425 | 28.06841 | 842.5 |  | 3815 | 3199 | 264 | 1.54 | 54.43299 | 1540
| 3974 | 3892 | 298 | 0.205 | 27.09091 | 205 |  | 3966 | 3844 | 298 | 0.305 | 27.54159 | 305 |  | 3882 | 3549 | 299 | 0.8325 | 30.08048 | 832.5 |  | 3811 | 3199 | 275 | 1.53 | 56.70103 | 1530
| 3963 | 3879 | 318 | 0.21 | 28.90909 | 210 |  | 3955 | 3833 | 318 | 0.305 | 29.39002 | 305 |  | 3869 | 3539 | 319 | 0.825 | 32.09256 | 825 |  | 3808 | 3200 | 285 | 1.52 | 58.76289 | 1520
| 3951 | 3865 | 338 | 0.215 | 30.72727 | 215 |  | 3943 | 3824 | 338 | 0.2975 | 31.23845 | 297.5 |  | 3856 | 3528 | 339 | 0.82 | 34.10463 | 820 |  | 3805 | 3199 | 294 | 1.515 | 60.61856 | 1515
| 3940 | 3853 | 358 | 0.2175 | 32.54545 | 217.5 |  | 3928 | 3812 | 358 | 0.29 | 33.08688 | 290 |  | 3847 | 3518 | 359 | 0.8225 | 36.1167 | 822.5 |  | 3803 | 3200 | 302 | 1.5075 | 62.26804 | 1507.5
| 3926 | 3841 | 378 | 0.2125 | 34.36364 | 212.5 |  | 3912 | 3802 | 378 | 0.275 | 34.9353 | 275 |  | 3839 | 3509 | 379 | 0.825 | 38.12877 | 825 |  | 3801 | 3199 | 310 | 1.505 | 63.91753 | 1505
| 3912 | 3830 | 398 | 0.205 | 36.18182 | 205 |  | 3897 | 3791 | 398 | 0.265 | 36.78373 | 265 |  | 3831 | 3497 | 399 | 0.835 | 40.14085 | 835 |  | 3799 | 3200 | 318 | 1.4975 | 65.56701 | 1497.5
| 3896 | 3819 | 418 | 0.1925 | 38 | 192.5 |  | 3883 | 3781 | 418 | 0.255 | 38.63216 | 255 |  | 3825 | 3489 | 419 | 0.84 | 42.15292 | 840 |  | 3798 | 3199 | 325 | 1.4975 | 67.01031 | 1497.5
| 3882 | 3808 | 438 | 0.185 | 39.81818 | 185 |  | 3872 | 3771 | 438 | 0.2525 | 40.48059 | 252.5 |  | 3819 | 3479 | 439 | 0.85 | 44.16499 | 850 |  | 3797 | 3199 | 332 | 1.495 | 68.45361 | 1495
| 3870 | 3798 | 458 | 0.18 | 41.63636 | 180 |  | 3862 | 3762 | 458 | 0.25 | 42.32902 | 250 |  | 3813 | 3471 | 458 | 0.855 | 46.07646 | 855 |  | 3795 | 3199 | 338 | 1.49 | 69.69072 | 1490
| 3860 | 3790 | 478 | 0.175 | 43.45455 | 175 |  | 3853 | 3754 | 478 | 0.2475 | 44.17745 | 247.5 |  | 3808 | 3463 | 478 | 0.8625 | 48.08853 | 862.5 |  | 3794 | 3200 | 344 | 1.485 | 70.92784 | 1485
| 3852 | 3781 | 498 | 0.1775 | 45.27273 | 177.5 |  | 3846 | 3745 | 497 | 0.2525 | 45.93346 | 252.5 |  | 3804 | 3457 | 498 | 0.8675 | 50.1006 | 867.5 |  | 3794 | 3200 | 350 | 1.485 | 72.16495 | 1485
| 3844 | 3773 | 518 | 0.1775 | 47.09091 | 177.5 |  | 3839 | 3738 | 517 | 0.2525 | 47.78189 | 252.5 |  | 3800 | 3449 | 518 | 0.8775 | 52.11268 | 877.5 |  | 3793 | 3199 | 356 | 1.485 | 73.40206 | 1485
| 3836 | 3764 | 538 | 0.18 | 48.90909 | 180 |  | 3833 | 3730 | 537 | 0.2575 | 49.63031 | 257.5 |  | 3796 | 3442 | 538 | 0.885 | 54.12475 | 885 |  | 3792 | 3199 | 361 | 1.4825 | 74.43299 | 1482.5
| 3830 | 3757 | 558 | 0.1825 | 50.72727 | 182.5 |  | 3827 | 3724 | 557 | 0.2575 | 51.47874 | 257.5 |  | 3791 | 3436 | 558 | 0.8875 | 56.13682 | 887.5 |  | 3791 | 3200 | 366 | 1.4775 | 75.46392 | 1477.5
| 3824 | 3749 | 578 | 0.1875 | 52.54545 | 187.5 |  | 3820 | 3716 | 577 | 0.26 | 53.32717 | 260 |  | 3788 | 3433 | 578 | 0.8875 | 58.14889 | 887.5 |  | 3790 | 3200 | 371 | 1.475 | 76.49485 | 1475
| 3818 | 3743 | 598 | 0.1875 | 54.36364 | 187.5 |  | 3815 | 3710 | 597 | 0.2625 | 55.1756 | 262.5 |  | 3784 | 3426 | 598 | 0.895 | 60.16097 | 895 |  | 3790 | 3199 | 376 | 1.4775 | 77.52577 | 1477.5
| 3812 | 3736 | 618 | 0.19 | 56.18182 | 190 |  | 3809 | 3704 | 617 | 0.2625 | 57.02403 | 262.5 |  | 3781 | 3420 | 618 | 0.9025 | 62.17304 | 902.5 |  | 3789 | 3199 | 380 | 1.475 | 78.35052 | 1475
| 3806 | 3729 | 637 | 0.1925 | 57.90909 | 192.5 |  | 3804 | 3699 | 637 | 0.2625 | 58.87246 | 262.5 |  | 3778 | 3413 | 638 | 0.9125 | 64.18511 | 912.5 |  | 3789 | 3198 | 385 | 1.4775 | 79.38144 | 1477.5
| 3802 | 3723 | 657 | 0.1975 | 59.72727 | 197.5 |  | 3800 | 3693 | 657 | 0.2675 | 60.72089 | 267.5 |  | 3774 | 3406 | 658 | 0.92 | 66.19718 | 920 |  | 3788 | 3199 | 389 | 1.4725 | 80.20619 | 1472.5
| 3796 | 3718 | 677 | 0.195 | 61.54545 | 195 |  | 3795 | 3688 | 677 | 0.2675 | 62.56932 | 267.5 |  | 3771 | 3397 | 678 | 0.935 | 68.20926 | 935 |  | 3787 | 3199 | 394 | 1.47 | 81.23711 | 1470
| 3791 | 3713 | 697 | 0.195 | 63.36364 | 195 |  | 3791 | 3683 | 697 | 0.27 | 64.41774 | 270 |  | 3766 | 3388 | 698 | 0.945 | 70.22133 | 945 |  | 3788 | 3199 | 398 | 1.4725 | 82.06186 | 1472.5
| 3786 | 3708 | 717 | 0.195 | 65.18182 | 195 |  | 3786 | 3678 | 717 | 0.27 | 66.26617 | 270 |  | 3762 | 3377 | 718 | 0.9625 | 72.2334 | 962.5 |  | 3787 | 3199 | 402 | 1.47 | 82.8866 | 1470
| 3779 | 3703 | 737 | 0.19 | 67 | 190 |  | 3782 | 3674 | 736 | 0.27 | 68.02218 | 270 |  | 3756 | 3365 | 738 | 0.9775 | 74.24547 | 977.5 |  | 3786 | 3199 | 406 | 1.4675 | 83.71134 | 1467.5
| 3772 | 3697 | 757 | 0.1875 | 68.81818 | 187.5 |  | 3777 | 3669 | 756 | 0.27 | 69.87061 | 270 |  | 3749 | 3353 | 758 | 0.99 | 76.25755 | 990 |  | 3786 | 3199 | 410 | 1.4675 | 84.53608 | 1467.5
| 3763 | 3690 | 777 | 0.1825 | 70.63636 | 182.5 |  | 3772 | 3664 | 776 | 0.27 | 71.71904 | 270 |  | 3741 | 3339 | 777 | 1.005 | 78.16901 | 1005 |  | 3786 | 3200 | 413 | 1.465 | 85.15464 | 1465
| 3756 | 3683 | 797 | 0.1825 | 72.45455 | 182.5 |  | 3766 | 3659 | 796 | 0.2675 | 73.56747 | 267.5 |  | 3732 | 3323 | 797 | 1.0225 | 80.18109 | 1022.5 |  | 3785 | 3200 | 417 | 1.4625 | 85.97938 | 1462.5
| 3750 | 3676 | 816 | 0.185 | 74.18182 | 185 |  | 3759 | 3654 | 816 | 0.2625 | 75.4159 | 262.5 |  | 3722 | 3306 | 817 | 1.04 | 82.19316 | 1040 |  | 3785 | 3200 | 420 | 1.4625 | 86.59794 | 1462.5
| 3743 | 3669 | 836 | 0.185 | 76 | 185 |  | 3753 | 3648 | 836 | 0.2625 | 77.26433 | 262.5 |  | 3713 | 3287 | 837 | 1.065 | 84.20523 | 1065 |  | 3785 | 3200 | 423 | 1.4625 | 87.21649 | 1462.5
| 3736 | 3662 | 856 | 0.185 | 77.81818 | 185 |  | 3744 | 3639 | 856 | 0.2625 | 79.11275 | 262.5 |  | 3708 | 3265 | 857 | 1.1075 | 86.2173 | 1107.5 |  | 3784 | 3200 | 426 | 1.46 | 87.83505 | 1460
| 3728 | 3654 | 876 | 0.185 | 79.63636 | 185 |  | 3732 | 3629 | 876 | 0.2575 | 80.96118 | 257.5 |  | 3703 | 3238 | 877 | 1.1625 | 88.22938 | 1162.5 |  | 3784 | 3199 | 428 | 1.4625 | 88.24742 | 1462.5
| 3718 | 3644 | 896 | 0.185 | 81.45455 | 185 |  | 3720 | 3617 | 896 | 0.2575 | 82.80961 | 257.5 |  | 3699 | 3202 | 897 | 1.2425 | 90.24145 | 1242.5 |  | 3783 | 3199 | 432 | 1.46 | 89.07216 | 1460
| 3704 | 3632 | 916 | 0.18 | 83.27273 | 180 |  | 3704 | 3604 | 916 | 0.25 | 84.65804 | 250 |  | 3695 | 3199 | 911 | 1.24 | 91.6499 | 1240 |  | 3783 | 3199 | 435 | 1.46 | 89.69072 | 1460
| 3689 | 3618 | 935 | 0.1775 | 85 | 177.5 |  | 3694 | 3597 | 936 | 0.2425 | 86.50647 | 242.5 |  | 3692 | 3199 | 923 | 1.2325 | 92.85714 | 1232.5 |  | 3782 | 3200 | 437 | 1.455 | 90.10309 | 1455
| 3678 | 3611 | 955 | 0.1675 | 86.81818 | 167.5 |  | 3692 | 3591 | 956 | 0.2525 | 88.3549 | 252.5 |  | 3688 | 3200 | 933 | 1.22 | 93.86318 | 1220 |  | 3783 | 3199 | 440 | 1.46 | 90.72165 | 1460
| 3677 | 3607 | 975 | 0.175 | 88.63636 | 175 |  | 3691 | 3584 | 976 | 0.2675 | 90.20333 | 267.5 |  | 3685 | 3199 | 942 | 1.215 | 94.76861 | 1215 |  | 3782 | 3199 | 443 | 1.4575 | 91.34021 | 1457.5
| 3676 | 3602 | 995 | 0.185 | 90.45455 | 185 |  | 3689 | 3576 | 996 | 0.2825 | 92.05176 | 282.5 |  | 3678 | 3198 | 949 | 1.2 | 95.47284 | 1200 |  | 3782 | 3198 | 445 | 1.46 | 91.75258 | 1460
| 3675 | 3597 | 1015 | 0.195 | 92.27273 | 195 |  | 3687 | 3565 | 1015 | 0.305 | 93.80776 | 305 |  | 3670 | 3197 | 956 | 1.1825 | 96.17706 | 1182.5 |  | 3781 | 3199 | 448 | 1.455 | 92.37113 | 1455
| 3672 | 3589 | 1035 | 0.2075 | 94.09091 | 207.5 |  | 3666 | 3542 | 1035 | 0.31 | 95.65619 | 310 |  | 3660 | 3198 | 962 | 1.155 | 96.78068 | 1155 |  | 3780 | 3199 | 451 | 1.4525 | 92.98969 | 1452.5
| 3649 | 3569 | 1054 | 0.2 | 95.81818 | 200 |  | 3591 | 3471 | 1055 | 0.3 | 97.50462 | 300 |  | 3648 | 3199 | 967 | 1.1225 | 97.2837 | 1122.5 |  | 3779 | 3198 | 453 | 1.4525 | 93.40206 | 1452.5
| 3578 | 3495 | 1074 | 0.2075 | 97.63636 | 207.5 |  | 3471 | 3332 | 1075 | 0.3475 | 99.35305 | 347.5 |  | 3636 | 3199 | 971 | 1.0925 | 97.68612 | 1092.5 |  | 3779 | 3200 | 456 | 1.4475 | 94.02062 | 1447.5
| 3465 | 3372 | 1094 | 0.2325 | 99.45455 | 232.5 |  | 3354 | 3198 | 1087 | 0.39 | 100.4621 | 390 |  | 3625 | 3197 | 974 | 1.07 | 97.98793 | 1070 |  | 3779 | 3199 | 458 | 1.45 | 94.43299 | 1450
| 3305 | 3199 | 1110 | 0.265 | 100.9091 | 265 |  | 3319 | 3199 | 1090 | 0.3 | 100.7394 | 300 |  | 3614 | 3197 | 977 | 1.0425 | 98.28974 | 1042.5 |  | 3778 | 3198 | 460 | 1.45 | 94.84536 | 1450
| 3277 | 3199 | 1112 | 0.195 | 101.0909 | 195 |  | 3300 | 3196 | 1092 | 0.26 | 100.9242 | 260 |  | 3605 | 3198 | 980 | 1.0175 | 98.59155 | 1017.5 |  | 3778 | 3200 | 462 | 1.445 | 95.25773 | 1445
| 3269 | 3199 | 1112 | 0.175 | 101.0909 | 175 |  | 3293 | 3199 | 1092 | 0.235 | 100.9242 | 235 |  | 3597 | 3197 | 982 | 1 | 98.79276 | 1000 |  | 3777 | 3199 | 464 | 1.445 | 95.6701 | 1445
| 3266 | 3198 | 1113 | 0.17 | 101.1818 | 170 |  | 3288 | 3197 | 1093 | 0.2275 | 101.0166 | 227.5 |  | 3591 | 3199 | 984 | 0.98 | 98.99396 | 980 |  | 3777 | 3199 | 466 | 1.445 | 96.08247 | 1445
| 3265 | 3198 | 1113 | 0.1675 | 101.1818 | 167.5 |  | 3286 | 3200 | 1093 | 0.215 | 101.0166 | 215 |  | 3585 | 3198 | 985 | 0.9675 | 99.09457 | 967.5 |  | 3776 | 3197 | 468 | 1.4475 | 96.49485 | 1447.5
| 3264 | 3200 | 1113 | 0.16 | 101.1818 | 160 |  | 3282 | 3195 | 1093 | 0.2175 | 101.0166 | 217.5 |  | 3579 | 3198 | 987 | 0.9525 | 99.29577 | 952.5 |  | 3776 | 3198 | 470 | 1.445 | 96.90722 | 1445
| 3261 | 3198 | 1113 | 0.1575 | 101.1818 | 157.5 |  | 3282 | 3197 | 1093 | 0.2125 | 101.0166 | 212.5 |  | 3575 | 3199 | 988 | 0.94 | 99.39638 | 940 |  | 3775 | 3200 | 472 | 1.4375 | 97.31959 | 1437.5
| 3262 | 3199 | 1113 | 0.1575 | 101.1818 | 157.5 |  | 3282 | 3197 | 1093 | 0.2125 | 101.0166 | 212.5 |  | 3571 | 3199 | 989 | 0.93 | 99.49698 | 930 |  | 3775 | 3198 | 474 | 1.4425 | 97.73196 | 1442.5
| 3260 | 3198 | 1113 | 0.155 | 101.1818 | 155 |  | 3282 | 3197 | 1093 | 0.2125 | 101.0166 | 212.5 |  | 3567 | 3198 | 990 | 0.9225 | 99.59759 | 922.5 |  | 3775 | 3199 | 476 | 1.44 | 98.14433 | 1440
| 3261 | 3198 | 1113 | 0.1575 | 101.1818 | 157.5 |  | 3279 | 3194 | 1093 | 0.2125 | 101.0166 | 212.5 |  | 3564 | 3195 | 991 | 0.9225 | 99.69819 | 922.5 |  | 3774 | 3199 | 477 | 1.4375 | 98.35052 | 1437.5
| 3259 | 3198 | 1114 | 0.1525 | 101.2727 | 152.5 |  | 3279 | 3199 | 1093 | 0.2 | 101.0166 | 200 |  | 3562 | 3199 | 991 | 0.9075 | 99.69819 | 907.5 |  | 3774 | 3198 | 479 | 1.44 | 98.76289 | 1440
| 3258 | 3197 | 1114 | 0.1525 | 101.2727 | 152.5 |  | 3279 | 3198 | 1093 | 0.2025 | 101.0166 | 202.5 |  | 3559 | 3198 | 992 | 0.9025 | 99.79879 | 902.5 |  | 3772 | 3199 | 481 | 1.4325 | 99.17526 | 1432.5
| 3258 | 3197 | 1114 | 0.1525 | 101.2727 | 152.5 |  | 3278 | 3198 | 1093 | 0.2 | 101.0166 | 200 |  | 3558 | 3199 | 993 | 0.8975 | 99.8994 | 897.5 |  | 3771 | 3198 | 482 | 1.4325 | 99.38144 | 1432.5
| 3257 | 3198 | 1114 | 0.1475 | 101.2727 | 147.5 |  | 3277 | 3193 | 1093 | 0.21 | 101.0166 | 210 |  | 3555 | 3195 | 993 | 0.9 | 99.8994 | 900 |  | 3771 | 3196 | 484 | 1.4375 | 99.79381 | 1437.5
| 3257 | 3196 | 1114 | 0.1525 | 101.2727 | 152.5 |  | 3277 | 3191 | 1093 | 0.215 | 101.0166 | 215 |  | 3400 | 3196 | 994 | 0.51 | 100 | 510 |  | 3400 | 3200 | 485 | 0.5 | 100 | 500
| Cmax |  | 1100 |  |  |  |  | Cmax |  | 1082 |  |  |  |  | Cmax |  | 994 |  |  |  |  | Cmax |  | 485
| Cmax_400mA |  | 1089 |  |  |  |  | Cmax_400mA |  | 1065 |  |  |  |  | Cmax_400mA |  | 671 |  |  |  |  | Cmax_400mA |  | 142
電量計算 | x1(max) | x2(min) | y1(max) | y2(min) | y(result) |  | 常溫驗證 | x1(max) | x2(min) | y1(max) | y2(min) | y( result)
| 3446 | 3350 | 1477 | 1497 | 1486.583 |  |  | 3741 | 3736 | 80 | 81 | 80.452
19.548
[11 empty] | 指示百分比 | 18.6871636
|  |  | 关机电压(V) | 3.4 | [5 empty] | 30分钟之后量测的电压值： | 3.73874
| 注意：該表用於3.4V關機時電量的計算，result表示3.4V對應的最大電量值 Cmax | [6 empty] | 注意：常溫下測試，查表請參考25度時量測的ZCV表