## ZCV
50度 | OCV | VC | mAh | R(battery) | DOD | R(x1000) | 25度 | OCV | VC | mAh | R(battery) | DOD | R(x1000) | 0度 | OCV | VC | mAh | R(battery) | DOD | R(x1000) | 負10度 | OCV | VC | mAh | R(battery) | DOD | R(x1000)
| 4188 |  | 0 |  | 0 | 118 |  | 4176 |  | 0 |  | 0 | 153 |  | 4180 |  | 0 |  | 0 | 180 |  | 4177 |  | 0 |  | 0 | 265
| 4171 | 4124 | 20 | 0.1175 | 1.762115 | 117.5 |  | 4154 | 4093 | 20 | 0.1525 | 1.547988 | 152.5 |  | 4159 | 4087 | 20 | 0.18 | 1.749781 | 180 |  | 4161 | 4055 | 20 | 0.265 | 2.105263 | 265
| 4155 | 4107 | 40 | 0.12 | 3.524229 | 120 |  | 4136 | 4073 | 40 | 0.1575 | 3.095975 | 157.5 |  | 4100 | 3983 | 40 | 0.2925 | 3.499563 | 292.5 |  | 4122 | 4011 | 40 | 0.2775 | 4.210526 | 277.5
| 4139 | 4091 | 60 | 0.12 | 5.286344 | 120 |  | 4120 | 4057 | 60 | 0.1575 | 4.643963 | 157.5 |  | 4081 | 3928 | 60 | 0.3825 | 5.249344 | 382.5 |  | 4086 | 3975 | 60 | 0.2775 | 6.315789 | 277.5
| 4124 | 4076 | 80 | 0.12 | 7.048458 | 120 |  | 4106 | 4042 | 80 | 0.16 | 6.19195 | 160 |  | 4049 | 3896 | 80 | 0.3825 | 6.999125 | 382.5 |  | 4063 | 3948 | 80 | 0.2875 | 8.421053 | 287.5
| 4109 | 4060 | 100 | 0.1225 | 8.810573 | 122.5 |  | 4093 | 4027 | 100 | 0.165 | 7.739938 | 165 |  | 4015 | 3860 | 100 | 0.3875 | 8.748906 | 387.5 |  | 4043 | 3922 | 100 | 0.3025 | 10.52632 | 302.5
| 4095 | 4046 | 120 | 0.1225 | 10.57269 | 122.5 |  | 4083 | 4017 | 120 | 0.165 | 9.287926 | 165 |  | 3994 | 3836 | 120 | 0.395 | 10.49869 | 395 |  | 3987 | 3846 | 120 | 0.3525 | 12.63158 | 352.5
| 4081 | 4031 | 140 | 0.125 | 12.3348 | 125 |  | 4078 | 4008 | 140 | 0.175 | 10.83591 | 175 |  | 3980 | 3820 | 140 | 0.4 | 12.24847 | 400 |  | 3959 | 3689 | 140 | 0.675 | 14.73684 | 675
| 4068 | 4017 | 160 | 0.1275 | 14.09692 | 127.5 |  | 4064 | 3994 | 160 | 0.175 | 12.3839 | 175 |  | 3968 | 3807 | 160 | 0.4025 | 13.99825 | 402.5 |  | 3950 | 3670 | 160 | 0.7 | 16.84211 | 700
| 4056 | 4004 | 180 | 0.13 | 15.85903 | 130 |  | 4039 | 3969 | 180 | 0.175 | 13.93189 | 175 |  | 3961 | 3795 | 180 | 0.415 | 15.74803 | 415 |  | 3943 | 3659 | 180 | 0.71 | 18.94737 | 710
| 4044 | 3992 | 200 | 0.13 | 17.62115 | 130 |  | 4016 | 3945 | 200 | 0.1775 | 15.47988 | 177.5 |  | 3954 | 3787 | 200 | 0.4175 | 17.49781 | 417.5 |  | 3936 | 3649 | 200 | 0.7175 | 21.05263 | 717.5
| 4028 | 3975 | 220 | 0.1325 | 19.38326 | 132.5 |  | 3997 | 3926 | 220 | 0.1775 | 17.02786 | 177.5 |  | 3951 | 3780 | 220 | 0.4275 | 19.24759 | 427.5 |  | 3930 | 3642 | 220 | 0.72 | 23.15789 | 720
| 4013 | 3960 | 240 | 0.1325 | 21.14537 | 132.5 |  | 3985 | 3913 | 240 | 0.18 | 18.57585 | 180 |  | 3946 | 3774 | 240 | 0.43 | 20.99738 | 430 |  | 3920 | 3633 | 240 | 0.7175 | 25.26316 | 717.5
| 4001 | 3948 | 259 | 0.1325 | 22.81938 | 132.5 |  | 3975 | 3903 | 259 | 0.18 | 20.04644 | 180 |  | 3940 | 3767 | 259 | 0.4325 | 22.65967 | 432.5 |  | 3908 | 3623 | 259 | 0.7125 | 27.26316 | 712.5
| 3991 | 3937 | 279 | 0.135 | 24.5815 | 135 |  | 3971 | 3895 | 279 | 0.19 | 21.59443 | 190 |  | 3931 | 3759 | 279 | 0.43 | 24.40945 | 430 |  | 3895 | 3615 | 279 | 0.7 | 29.36842 | 700
| 3980 | 3925 | 299 | 0.1375 | 26.34361 | 137.5 |  | 3966 | 3888 | 299 | 0.195 | 23.14241 | 195 |  | 3922 | 3750 | 299 | 0.43 | 26.15923 | 430 |  | 3883 | 3603 | 299 | 0.7 | 31.47368 | 700
| 3969 | 3913 | 319 | 0.14 | 28.10573 | 140 |  | 3958 | 3879 | 319 | 0.1975 | 24.6904 | 197.5 |  | 3912 | 3740 | 319 | 0.43 | 27.90901 | 430 |  | 3870 | 3595 | 319 | 0.6875 | 33.57895 | 687.5
| 3959 | 3900 | 339 | 0.1475 | 29.86784 | 147.5 |  | 3949 | 3869 | 339 | 0.2 | 26.23839 | 200 |  | 3903 | 3731 | 339 | 0.43 | 29.65879 | 430 |  | 3858 | 3585 | 339 | 0.6825 | 35.68421 | 682.5
| 3947 | 3887 | 359 | 0.15 | 31.62996 | 150 |  | 3939 | 3858 | 359 | 0.2025 | 27.78638 | 202.5 |  | 3893 | 3722 | 359 | 0.4275 | 31.40857 | 427.5 |  | 3849 | 3577 | 359 | 0.68 | 37.78947 | 680
| 3936 | 3874 | 379 | 0.155 | 33.39207 | 155 |  | 3931 | 3847 | 379 | 0.21 | 29.33437 | 210 |  | 3881 | 3715 | 379 | 0.415 | 33.15836 | 415 |  | 3841 | 3569 | 379 | 0.68 | 39.89474 | 680
| 3923 | 3861 | 399 | 0.155 | 35.15419 | 155 |  | 3922 | 3837 | 399 | 0.2125 | 30.88235 | 212.5 |  | 3869 | 3708 | 399 | 0.4025 | 34.90814 | 402.5 |  | 3835 | 3560 | 399 | 0.6875 | 42 | 687.5
| 3909 | 3849 | 419 | 0.15 | 36.9163 | 150 |  | 3913 | 3827 | 419 | 0.215 | 32.43034 | 215 |  | 3857 | 3700 | 419 | 0.3925 | 36.65792 | 392.5 |  | 3829 | 3554 | 419 | 0.6875 | 44.10526 | 687.5
| 3893 | 3837 | 439 | 0.14 | 38.67841 | 140 |  | 3905 | 3818 | 439 | 0.2175 | 33.97833 | 217.5 |  | 3846 | 3693 | 439 | 0.3825 | 38.4077 | 382.5 |  | 3822 | 3548 | 439 | 0.685 | 46.21053 | 685
| 3879 | 3827 | 459 | 0.13 | 40.44053 | 130 |  | 3897 | 3809 | 459 | 0.22 | 35.52632 | 220 |  | 3837 | 3685 | 459 | 0.38 | 40.15748 | 380 |  | 3818 | 3540 | 459 | 0.695 | 48.31579 | 695
| 3869 | 3817 | 479 | 0.13 | 42.20264 | 130 |  | 3889 | 3801 | 479 | 0.22 | 37.0743 | 220 |  | 3827 | 3679 | 479 | 0.37 | 41.90726 | 370 |  | 3813 | 3536 | 479 | 0.6925 | 50.42105 | 692.5
| 3860 | 3808 | 499 | 0.13 | 43.96476 | 130 |  | 3880 | 3793 | 499 | 0.2175 | 38.62229 | 217.5 |  | 3821 | 3672 | 499 | 0.3725 | 43.65704 | 372.5 |  | 3808 | 3531 | 499 | 0.6925 | 52.52632 | 692.5
| 3851 | 3800 | 519 | 0.1275 | 45.72687 | 127.5 |  | 3872 | 3785 | 519 | 0.2175 | 40.17028 | 217.5 |  | 3815 | 3667 | 519 | 0.37 | 45.40682 | 370 |  | 3804 | 3525 | 519 | 0.6975 | 54.63158 | 697.5
| 3844 | 3792 | 539 | 0.13 | 47.48899 | 130 |  | 3862 | 3778 | 539 | 0.21 | 41.71827 | 210 |  | 3810 | 3662 | 539 | 0.37 | 47.15661 | 370 |  | 3801 | 3520 | 539 | 0.7025 | 56.73684 | 702.5
| 3837 | 3785 | 559 | 0.13 | 49.2511 | 130 |  | 3851 | 3771 | 559 | 0.2 | 43.26625 | 200 |  | 3805 | 3656 | 559 | 0.3725 | 48.90639 | 372.5 |  | 3797 | 3515 | 559 | 0.705 | 58.84211 | 705
| 3830 | 3778 | 579 | 0.13 | 51.01322 | 130 |  | 3839 | 3764 | 579 | 0.1875 | 44.81424 | 187.5 |  | 3802 | 3652 | 579 | 0.375 | 50.65617 | 375 |  | 3793 | 3510 | 579 | 0.7075 | 60.94737 | 707.5
| 3824 | 3773 | 599 | 0.1275 | 52.77533 | 127.5 |  | 3828 | 3758 | 599 | 0.175 | 46.36223 | 175 |  | 3798 | 3647 | 599 | 0.3775 | 52.40595 | 377.5 |  | 3790 | 3506 | 599 | 0.71 | 63.05263 | 710
| 3818 | 3766 | 619 | 0.13 | 54.53744 | 130 |  | 3819 | 3751 | 619 | 0.17 | 47.91022 | 170 |  | 3795 | 3643 | 619 | 0.38 | 54.15573 | 380 |  | 3786 | 3502 | 619 | 0.71 | 65.15789 | 710
| 3813 | 3760 | 639 | 0.1325 | 56.29956 | 132.5 |  | 3811 | 3746 | 639 | 0.1625 | 49.4582 | 162.5 |  | 3792 | 3639 | 639 | 0.3825 | 55.90551 | 382.5 |  | 3783 | 3496 | 639 | 0.7175 | 67.26316 | 717.5
| 3807 | 3754 | 659 | 0.1325 | 58.06167 | 132.5 |  | 3805 | 3741 | 659 | 0.16 | 51.00619 | 160 |  | 3789 | 3636 | 659 | 0.3825 | 57.65529 | 382.5 |  | 3779 | 3492 | 659 | 0.7175 | 69.36842 | 717.5
| 3802 | 3748 | 679 | 0.135 | 59.82379 | 135 |  | 3800 | 3737 | 679 | 0.1575 | 52.55418 | 157.5 |  | 3787 | 3632 | 679 | 0.3875 | 59.40507 | 387.5 |  | 3774 | 3487 | 679 | 0.7175 | 71.47368 | 717.5
| 3797 | 3743 | 699 | 0.135 | 61.5859 | 135 |  | 3796 | 3733 | 699 | 0.1575 | 54.10217 | 157.5 |  | 3787 | 3629 | 699 | 0.395 | 61.15486 | 395 |  | 3768 | 3481 | 699 | 0.7175 | 73.57895 | 717.5
| 3792 | 3737 | 719 | 0.1375 | 63.34802 | 137.5 |  | 3792 | 3728 | 719 | 0.16 | 55.65015 | 160 |  | 3786 | 3627 | 719 | 0.3975 | 62.90464 | 397.5 |  | 3759 | 3474 | 719 | 0.7125 | 75.68421 | 712.5
| 3787 | 3733 | 738 | 0.135 | 65.02203 | 135 |  | 3789 | 3725 | 738 | 0.16 | 57.12074 | 160 |  | 3785 | 3626 | 738 | 0.3975 | 64.56693 | 397.5 |  | 3749 | 3466 | 738 | 0.7075 | 77.68421 | 707.5
| 3781 | 3726 | 758 | 0.1375 | 66.78414 | 137.5 |  | 3786 | 3722 | 758 | 0.16 | 58.66873 | 160 |  | 3785 | 3624 | 758 | 0.4025 | 66.31671 | 402.5 |  | 3738 | 3457 | 758 | 0.7025 | 79.78947 | 702.5
| 3773 | 3721 | 778 | 0.13 | 68.54626 | 130 |  | 3784 | 3718 | 778 | 0.165 | 60.21672 | 165 |  | 3784 | 3621 | 778 | 0.4075 | 68.06649 | 407.5 |  | 3729 | 3449 | 778 | 0.7 | 81.89474 | 700
| 3763 | 3712 | 798 | 0.1275 | 70.30837 | 127.5 |  | 3781 | 3716 | 798 | 0.1625 | 61.76471 | 162.5 |  | 3781 | 3619 | 798 | 0.405 | 69.81627 | 405 |  | 3722 | 3440 | 798 | 0.705 | 84 | 705
| 3756 | 3705 | 818 | 0.1275 | 72.07048 | 127.5 |  | 3779 | 3714 | 818 | 0.1625 | 63.31269 | 162.5 |  | 3779 | 3616 | 818 | 0.4075 | 71.56605 | 407.5 |  | 3717 | 3432 | 818 | 0.7125 | 86.10526 | 712.5
| 3751 | 3699 | 838 | 0.13 | 73.8326 | 130 |  | 3778 | 3714 | 838 | 0.16 | 64.86068 | 160 |  | 3775 | 3612 | 838 | 0.4075 | 73.31584 | 407.5 |  | 3713 | 3419 | 838 | 0.735 | 88.21053 | 735
| 3743 | 3693 | 858 | 0.125 | 75.59471 | 125 |  | 3776 | 3712 | 858 | 0.16 | 66.40867 | 160 |  | 3770 | 3607 | 858 | 0.4075 | 75.06562 | 407.5 |  | 3710 | 3400 | 858 | 0.775 | 90.31579 | 775
| 3735 | 3686 | 878 | 0.1225 | 77.35683 | 122.5 |  | 3776 | 3711 | 878 | 0.1625 | 67.95666 | 162.5 |  | 3764 | 3600 | 878 | 0.41 | 76.8154 | 410 |  | 3700 | 3370 | 878 | 0.825 | 92.42105 | 825
| 3729 | 3678 | 898 | 0.1275 | 79.11894 | 127.5 |  | 3776 | 3710 | 898 | 0.165 | 69.50464 | 165 |  | 3755 | 3593 | 898 | 0.405 | 78.56518 | 405 |  | 3674 | 3325 | 898 | 0.8725 | 94.52632 | 872.5
| 3721 | 3671 | 918 | 0.125 | 80.88106 | 125 |  | 3775 | 3708 | 918 | 0.1675 | 71.05263 | 167.5 |  | 3746 | 3584 | 918 | 0.405 | 80.31496 | 405 |  | 3622 | 3259 | 918 | 0.9075 | 96.63158 | 907.5
| 3709 | 3659 | 938 | 0.125 | 82.64317 | 125 |  | 3773 | 3706 | 938 | 0.1675 | 72.60062 | 167.5 |  | 3737 | 3575 | 938 | 0.405 | 82.06474 | 405 |  | 3564 | 3199 | 933 | 0.9125 | 98.21053 | 912.5
| 3698 | 3647 | 958 | 0.1275 | 84.40529 | 127.5 |  | 3772 | 3704 | 958 | 0.17 | 74.14861 | 170 |  | 3724 | 3566 | 958 | 0.395 | 83.81452 | 395 |  | 3536 | 3198 | 939 | 0.845 | 98.84211 | 845
| 3683 | 3634 | 978 | 0.1225 | 86.1674 | 122.5 |  | 3769 | 3701 | 978 | 0.17 | 75.69659 | 170 |  | 3716 | 3559 | 978 | 0.3925 | 85.5643 | 392.5 |  | 3520 | 3200 | 942 | 0.8 | 99.15789 | 800
| 3680 | 3631 | 998 | 0.1225 | 87.92952 | 122.5 |  | 3763 | 3698 | 998 | 0.1625 | 77.24458 | 162.5 |  | 3711 | 3554 | 998 | 0.3925 | 87.31409 | 392.5 |  | 3508 | 3197 | 945 | 0.7775 | 99.47368 | 777.5
| 3678 | 3629 | 1018 | 0.1225 | 89.69163 | 122.5 |  | 3758 | 3693 | 1018 | 0.1625 | 78.79257 | 162.5 |  | 3708 | 3549 | 1018 | 0.3975 | 89.06387 | 397.5 |  | 3501 | 3198 | 946 | 0.7575 | 99.57895 | 757.5
| 3677 | 3627 | 1038 | 0.125 | 91.45374 | 125 |  | 3751 | 3687 | 1038 | 0.16 | 80.34056 | 160 |  | 3705 | 3543 | 1038 | 0.405 | 90.81365 | 405 |  | 3496 | 3197 | 947 | 0.7475 | 99.68421 | 747.5
| 3675 | 3623 | 1058 | 0.13 | 93.21586 | 130 |  | 3745 | 3679 | 1058 | 0.165 | 81.88854 | 165 |  | 3702 | 3527 | 1058 | 0.4375 | 92.56343 | 437.5 |  | 3494 | 3200 | 947 | 0.735 | 99.68421 | 735
| 3668 | 3614 | 1078 | 0.135 | 94.97797 | 135 |  | 3736 | 3669 | 1078 | 0.1675 | 83.43653 | 167.5 |  | 3697 | 3501 | 1078 | 0.49 | 94.31321 | 490 |  | 3491 | 3200 | 948 | 0.7275 | 99.78947 | 727.5
| 3618 | 3562 | 1098 | 0.14 | 96.74009 | 140 |  | 3724 | 3658 | 1098 | 0.165 | 84.98452 | 165 |  | 3663 | 3453 | 1098 | 0.525 | 96.06299 | 525 |  | 3489 | 3199 | 948 | 0.725 | 99.78947 | 725
| 3531 | 3468 | 1118 | 0.1575 | 98.5022 | 157.5 |  | 3712 | 3645 | 1118 | 0.1675 | 86.53251 | 167.5 |  | 3589 | 3365 | 1118 | 0.56 | 97.81277 | 560 |  | 3487 | 3197 | 949 | 0.725 | 99.89474 | 725
| 3377 | 3305 | 1138 | 0.18 | 100.2643 | 180 |  | 3698 | 3634 | 1138 | 0.16 | 88.0805 | 160 |  | 3463 | 3199 | 1137 | 0.66 | 99.47507 | 660 |  | 3486 | 3198 | 949 | 0.72 | 99.89474 | 720
| 3273 | 3198 | 1146 | 0.1875 | 100.9692 | 187.5 |  | 3694 | 3630 | 1158 | 0.16 | 89.62848 | 160 |  | 3418 | 3197 | 1142 | 0.5525 | 99.91251 | 552.5 |  | 3484 | 3196 | 949 | 0.72 | 99.89474 | 720
| 3258 | 3197 | 1147 | 0.1525 | 101.0573 | 152.5 |  | 3692 | 3628 | 1178 | 0.16 | 91.17647 | 160 |  | 3399 | 3198 | 1144 | 0.5025 | 100.0875 | 502.5 |  | 3482 | 3195 | 949 | 0.7175 | 99.89474 | 717.5
| 3251 | 3196 | 1147 | 0.1375 | 101.0573 | 137.5 |  | 3691 | 3624 | 1198 | 0.1675 | 92.72446 | 167.5 |  | 3387 | 3199 | 1145 | 0.47 | 100.175 | 470 |  | 3481 | 3192 | 949 | 0.7225 | 99.89474 | 722.5
| 3247 | 3195 | 1148 | 0.13 | 101.1454 | 130 |  | 3688 | 3618 | 1217 | 0.175 | 94.19505 | 175 |  | 3379 | 3196 | 1146 | 0.4575 | 100.2625 | 457.5 |  | 3479 | 3193 | 950 | 0.715 | 100 | 715
| 3246 | 3195 | 1148 | 0.1275 | 101.1454 | 127.5 |  | 3681 | 3602 | 1237 | 0.1975 | 95.74303 | 197.5 |  | 3376 | 3198 | 1147 | 0.445 | 100.35 | 445 |  | 3478 | 3192 | 950 | 0.715 | 100 | 715
| 3247 | 3198 | 1148 | 0.1225 | 101.1454 | 122.5 |  | 3628 | 3547 | 1257 | 0.2025 | 97.29102 | 202.5 |  | 3373 | 3198 | 1147 | 0.4375 | 100.35 | 437.5 |  | 3478 | 3193 | 950 | 0.7125 | 100 | 712.5
| 3244 | 3196 | 1148 | 0.12 | 101.1454 | 120 |  | 3529 | 3432 | 1277 | 0.2425 | 98.83901 | 242.5 |  | 3370 | 3196 | 1147 | 0.435 | 100.35 | 435 |  | 3476 | 3193 | 950 | 0.7075 | 100 | 707.5
| 3245 | 3197 | 1148 | 0.12 | 101.1454 | 120 |  | 3358 | 3205 | 1297 | 0.3825 | 100.387 | 382.5 |  | 3368 | 3196 | 1148 | 0.43 | 100.4374 | 430 |  | 3476 | 3193 | 950 | 0.7075 | 100 | 707.5
| 3243 | 3196 | 1148 | 0.1175 | 101.1454 | 117.5 |  | 3323 | 3198 | 1301 | 0.3125 | 100.6966 | 312.5 |  | 3367 | 3199 | 1148 | 0.42 | 100.4374 | 420 |  | 3476 | 3192 | 950 | 0.71 | 100 | 710
| 3243 | 3198 | 1148 | 0.1125 | 101.1454 | 112.5 |  | 3308 | 3196 | 1303 | 0.28 | 100.8514 | 280 |  | 3364 | 3195 | 1148 | 0.4225 | 100.4374 | 422.5 |  | 3475 | 3190 | 950 | 0.7125 | 100 | 712.5
| 3243 | 3196 | 1148 | 0.1175 | 101.1454 | 117.5 |  | 3304 | 3199 | 1304 | 0.2625 | 100.9288 | 262.5 |  | 3365 | 3199 | 1148 | 0.415 | 100.4374 | 415 |  | 3474 | 3188 | 950 | 0.715 | 100 | 715
| 3243 | 3196 | 1148 | 0.1175 | 101.1454 | 117.5 |  | 3299 | 3197 | 1306 | 0.255 | 101.0836 | 255 |  | 3365 | 3199 | 1148 | 0.415 | 100.4374 | 415 |  | 3472 | 3182 | 950 | 0.725 | 100 | 725
| 3243 | 3196 | 1148 | 0.1175 | 101.1454 | 117.5 |  | 3299 | 3195 | 1307 | 0.26 | 101.161 | 260 |  | 3365 | 3193 | 1148 | 0.43 | 100.4374 | 430 |  | 3400 | 3184 | 950 | 0.54 | 100 | 540
| Cmax |  | 1135 |  |  |  |  | Cmax |  | 1292 |  |  |  |  | Cmax |  | 1143 |  |  |  |  | Cmax |  | 950
| Cmax_400mA |  | 1126 |  |  |  |  | Cmax_400mA |  | 1280 |  |  |  |  | Cmax_400mA |  | 1110 |  |  |  |  | Cmax_400mA |  | 858
電量計算 | x1(max) | x2(min) | y1(max) | y2(min) | y(result) |  | 常溫驗證 | x1(max) | x2(min) | y1(max) | y2(min) | y( result)
| 3418 | 3399 | 1142 | 1144 | 1143.895 |  |  | 3741 | 3736 | 80 | 81 | 80.452
19.548
[11 empty] | 指示百分比 | 18.6871636
|  |  | 关机电压(V) | 3.4 | [5 empty] | 30分钟之后量测的电压值： | 3.73874
| 注意：該表用於3.4V關機時電量的計算，result表示3.4V對應的最大電量值 Cmax | [6 empty] | 注意：常溫下測試，查表請參考25度時量測的ZCV表