## ZCV
50度 | OCV | VC | mAh | R(battery) | DOD | R(x1000) | 25度 | OCV | VC | mAh | R(battery) | DOD | R(x1000) | 0度 | OCV | VC | mAh | R(battery) | DOD | R(x1000) | 負10度 | OCV | VC | mAh | R(battery) | DOD | R(x1000)
| 4190 |  | 0 |  | 0 | 130 |  | 4186 |  | 0 |  | 0 | 158 |  | 4171 |  | 0 |  | 0 | 285 |  | 4152 |  | 0 |  | 0 | 485
| 4169 | 4117 | 30 | 0.13 | 2.046385 | 130 |  | 4165 | 4102 | 30 | 0.1575 | 2.056203 | 157.5 |  | 4144 | 4030 | 30 | 0.285 | 2.155172 | 285 |  | 4120 | 3926 | 30 | 0.485 | 2.351097 | 485
| 4148 | 4098 | 60 | 0.125 | 4.092769 | 125 |  | 4145 | 4081 | 60 | 0.16 | 4.112406 | 160 |  | 4123 | 4004 | 60 | 0.2975 | 4.310345 | 297.5 |  | 4097 | 3894 | 60 | 0.5075 | 4.702194 | 507.5
| 4129 | 4078 | 90 | 0.1275 | 6.139154 | 127.5 |  | 4125 | 4062 | 90 | 0.1575 | 6.168609 | 157.5 |  | 4103 | 3983 | 90 | 0.3 | 6.465517 | 300 |  | 4077 | 3867 | 90 | 0.525 | 7.053292 | 525
| 4111 | 4060 | 119 | 0.1275 | 8.117326 | 127.5 |  | 4107 | 4042 | 119 | 0.1625 | 8.156271 | 162.5 |  | 4085 | 3962 | 119 | 0.3075 | 8.548851 | 307.5 |  | 4059 | 3842 | 119 | 0.5425 | 9.326019 | 542.5
| 4093 | 4041 | 149 | 0.13 | 10.16371 | 130 |  | 4089 | 4024 | 149 | 0.1625 | 10.21247 | 162.5 |  | 4067 | 3941 | 149 | 0.315 | 10.70402 | 315 |  | 4038 | 3817 | 149 | 0.5525 | 11.67712 | 552.5
| 4075 | 4023 | 179 | 0.13 | 12.2101 | 130 |  | 4071 | 4005 | 179 | 0.165 | 12.26868 | 165 |  | 4050 | 3921 | 179 | 0.3225 | 12.8592 | 322.5 |  | 4019 | 3793 | 179 | 0.565 | 14.02821 | 565
| 4058 | 4005 | 209 | 0.1325 | 14.25648 | 132.5 |  | 4055 | 3988 | 209 | 0.1675 | 14.32488 | 167.5 |  | 4031 | 3900 | 209 | 0.3275 | 15.01437 | 327.5 |  | 4002 | 3771 | 209 | 0.5775 | 16.37931 | 577.5
| 4042 | 3989 | 239 | 0.1325 | 16.30286 | 132.5 |  | 4038 | 3971 | 239 | 0.1675 | 16.38108 | 167.5 |  | 4014 | 3882 | 239 | 0.33 | 17.16954 | 330 |  | 3988 | 3752 | 239 | 0.59 | 18.73041 | 590
| 4025 | 3971 | 269 | 0.135 | 18.34925 | 135 |  | 4023 | 3954 | 269 | 0.1725 | 18.43729 | 172.5 |  | 3999 | 3864 | 269 | 0.3375 | 19.32471 | 337.5 |  | 3974 | 3735 | 269 | 0.5975 | 21.0815 | 597.5
| 4010 | 3955 | 299 | 0.1375 | 20.39563 | 137.5 |  | 4007 | 3938 | 298 | 0.1725 | 20.42495 | 172.5 |  | 3985 | 3848 | 298 | 0.3425 | 21.40805 | 342.5 |  | 3960 | 3717 | 298 | 0.6075 | 23.35423 | 607.5
| 3996 | 3939 | 328 | 0.1425 | 22.37381 | 142.5 |  | 3993 | 3922 | 328 | 0.1775 | 22.48115 | 177.5 |  | 3972 | 3833 | 328 | 0.3475 | 23.56322 | 347.5 |  | 3945 | 3700 | 328 | 0.6125 | 25.70533 | 612.5
| 3981 | 3925 | 358 | 0.14 | 24.42019 | 140 |  | 3979 | 3907 | 358 | 0.18 | 24.53735 | 180 |  | 3959 | 3817 | 358 | 0.355 | 25.71839 | 355 |  | 3930 | 3680 | 358 | 0.625 | 28.05643 | 625
| 3968 | 3911 | 388 | 0.1425 | 26.46658 | 142.5 |  | 3965 | 3892 | 388 | 0.1825 | 26.59356 | 182.5 |  | 3946 | 3801 | 388 | 0.3625 | 27.87356 | 362.5 |  | 3914 | 3664 | 388 | 0.625 | 30.40752 | 625
| 3954 | 3896 | 418 | 0.145 | 28.51296 | 145 |  | 3953 | 3877 | 418 | 0.19 | 28.64976 | 190 |  | 3933 | 3786 | 418 | 0.3675 | 30.02874 | 367.5 |  | 3896 | 3647 | 418 | 0.6225 | 32.75862 | 622.5
| 3942 | 3882 | 448 | 0.15 | 30.55935 | 150 |  | 3941 | 3863 | 448 | 0.195 | 30.70596 | 195 |  | 3918 | 3772 | 448 | 0.365 | 32.18391 | 365 |  | 3879 | 3631 | 448 | 0.62 | 35.10972 | 620
| 3930 | 3868 | 478 | 0.155 | 32.60573 | 155 |  | 3929 | 3849 | 478 | 0.2 | 32.76217 | 200 |  | 3901 | 3757 | 478 | 0.36 | 34.33908 | 360 |  | 3865 | 3615 | 478 | 0.625 | 37.46082 | 625
| 3918 | 3853 | 508 | 0.1625 | 34.65211 | 162.5 |  | 3916 | 3834 | 507 | 0.205 | 34.74983 | 205 |  | 3883 | 3743 | 507 | 0.35 | 36.42241 | 350 |  | 3852 | 3601 | 507 | 0.6275 | 39.73354 | 627.5
| 3904 | 3839 | 537 | 0.1625 | 36.63029 | 162.5 |  | 3900 | 3821 | 537 | 0.1975 | 36.80603 | 197.5 |  | 3867 | 3731 | 537 | 0.34 | 38.57759 | 340 |  | 3840 | 3585 | 537 | 0.6375 | 42.08464 | 637.5
| 3886 | 3825 | 567 | 0.1525 | 38.67667 | 152.5 |  | 3880 | 3807 | 567 | 0.1825 | 38.86223 | 182.5 |  | 3853 | 3717 | 567 | 0.34 | 40.73276 | 340 |  | 3831 | 3572 | 567 | 0.6475 | 44.43574 | 647.5
| 3865 | 3810 | 597 | 0.1375 | 40.72306 | 137.5 |  | 3862 | 3794 | 597 | 0.17 | 40.91844 | 170 |  | 3842 | 3706 | 597 | 0.34 | 42.88793 | 340 |  | 3823 | 3558 | 597 | 0.6625 | 46.78683 | 662.5
| 3852 | 3798 | 627 | 0.135 | 42.76944 | 135 |  | 3849 | 3782 | 627 | 0.1675 | 42.97464 | 167.5 |  | 3832 | 3695 | 627 | 0.3425 | 45.0431 | 342.5 |  | 3816 | 3545 | 627 | 0.6775 | 49.13793 | 677.5
| 3841 | 3788 | 657 | 0.1325 | 44.81583 | 132.5 |  | 3839 | 3773 | 657 | 0.165 | 45.03084 | 165 |  | 3823 | 3685 | 657 | 0.345 | 47.19828 | 345 |  | 3809 | 3533 | 657 | 0.69 | 51.48903 | 690
| 3831 | 3778 | 687 | 0.1325 | 46.86221 | 132.5 |  | 3829 | 3764 | 686 | 0.1625 | 47.01851 | 162.5 |  | 3816 | 3675 | 686 | 0.3525 | 49.28161 | 352.5 |  | 3803 | 3522 | 686 | 0.7025 | 53.76176 | 702.5
| 3823 | 3770 | 717 | 0.1325 | 48.90859 | 132.5 |  | 3822 | 3755 | 716 | 0.1675 | 49.07471 | 167.5 |  | 3809 | 3665 | 716 | 0.36 | 51.43678 | 360 |  | 3798 | 3511 | 716 | 0.7175 | 56.11285 | 717.5
| 3816 | 3762 | 747 | 0.135 | 50.95498 | 135 |  | 3814 | 3747 | 746 | 0.1675 | 51.13091 | 167.5 |  | 3803 | 3657 | 746 | 0.365 | 53.59195 | 365 |  | 3793 | 3500 | 746 | 0.7325 | 58.46395 | 732.5
| 3808 | 3755 | 776 | 0.1325 | 52.93315 | 132.5 |  | 3808 | 3740 | 776 | 0.17 | 53.18711 | 170 |  | 3798 | 3648 | 776 | 0.375 | 55.74713 | 375 |  | 3789 | 3490 | 776 | 0.7475 | 60.81505 | 747.5
| 3802 | 3747 | 806 | 0.1375 | 54.97954 | 137.5 |  | 3802 | 3733 | 806 | 0.1725 | 55.24332 | 172.5 |  | 3793 | 3641 | 806 | 0.38 | 57.9023 | 380 |  | 3786 | 3481 | 806 | 0.7625 | 63.16614 | 762.5
| 3796 | 3740 | 836 | 0.14 | 57.02592 | 140 |  | 3797 | 3727 | 836 | 0.175 | 57.29952 | 175 |  | 3789 | 3634 | 836 | 0.3875 | 60.05747 | 387.5 |  | 3784 | 3474 | 836 | 0.775 | 65.51724 | 775
| 3791 | 3734 | 866 | 0.1425 | 59.07231 | 142.5 |  | 3792 | 3721 | 866 | 0.1775 | 59.35572 | 177.5 |  | 3786 | 3628 | 866 | 0.395 | 62.21264 | 395 |  | 3782 | 3466 | 866 | 0.79 | 67.86834 | 790
| 3787 | 3728 | 896 | 0.1475 | 61.11869 | 147.5 |  | 3787 | 3715 | 896 | 0.18 | 61.41193 | 180 |  | 3783 | 3621 | 895 | 0.405 | 64.29598 | 405 |  | 3779 | 3459 | 895 | 0.8 | 70.14107 | 800
| 3781 | 3723 | 926 | 0.145 | 63.16508 | 145 |  | 3783 | 3711 | 925 | 0.18 | 63.39959 | 180 |  | 3781 | 3616 | 925 | 0.4125 | 66.45115 | 412.5 |  | 3777 | 3449 | 925 | 0.82 | 72.49216 | 820
| 3778 | 3717 | 955 | 0.1525 | 65.14325 | 152.5 |  | 3779 | 3706 | 955 | 0.1825 | 65.45579 | 182.5 |  | 3779 | 3613 | 955 | 0.415 | 68.60632 | 415 |  | 3772 | 3437 | 955 | 0.8375 | 74.84326 | 837.5
| 3772 | 3711 | 985 | 0.1525 | 67.18963 | 152.5 |  | 3776 | 3703 | 985 | 0.1825 | 67.51199 | 182.5 |  | 3778 | 3608 | 985 | 0.425 | 70.76149 | 425 |  | 3767 | 3423 | 985 | 0.86 | 77.19436 | 860
| 3761 | 3704 | 1015 | 0.1425 | 69.23602 | 142.5 |  | 3772 | 3699 | 1015 | 0.1825 | 69.5682 | 182.5 |  | 3775 | 3603 | 1015 | 0.43 | 72.91667 | 430 |  | 3760 | 3406 | 1015 | 0.885 | 79.54545 | 885
| 3751 | 3696 | 1045 | 0.1375 | 71.2824 | 137.5 |  | 3767 | 3694 | 1045 | 0.1825 | 71.6244 | 182.5 |  | 3771 | 3598 | 1045 | 0.4325 | 75.07184 | 432.5 |  | 3751 | 3384 | 1045 | 0.9175 | 81.89655 | 917.5
| 3745 | 3689 | 1075 | 0.14 | 73.32879 | 140 |  | 3760 | 3689 | 1075 | 0.1775 | 73.6806 | 177.5 |  | 3765 | 3589 | 1074 | 0.44 | 77.15517 | 440 |  | 3740 | 3355 | 1074 | 0.9625 | 84.16928 | 962.5
| 3737 | 3681 | 1105 | 0.14 | 75.37517 | 140 |  | 3752 | 3683 | 1104 | 0.1725 | 75.66827 | 172.5 |  | 3756 | 3577 | 1104 | 0.4475 | 79.31034 | 447.5 |  | 3728 | 3318 | 1104 | 1.025 | 86.52038 | 1025
| 3728 | 3673 | 1135 | 0.1375 | 77.42156 | 137.5 |  | 3744 | 3675 | 1134 | 0.1725 | 77.72447 | 172.5 |  | 3745 | 3562 | 1134 | 0.4575 | 81.46552 | 457.5 |  | 3715 | 3269 | 1134 | 1.115 | 88.87147 | 1115
| 3721 | 3666 | 1164 | 0.1375 | 79.39973 | 137.5 |  | 3737 | 3667 | 1164 | 0.175 | 79.78067 | 175 |  | 3732 | 3540 | 1164 | 0.48 | 83.62069 | 480 |  | 3705 | 3203 | 1164 | 1.255 | 91.22257 | 1255
| 3712 | 3657 | 1194 | 0.1375 | 81.44611 | 137.5 |  | 3725 | 3656 | 1194 | 0.1725 | 81.83687 | 172.5 |  | 3716 | 3514 | 1194 | 0.505 | 85.77586 | 505 |  | 3701 | 3200 | 1183 | 1.2525 | 92.7116 | 1252.5
| 3698 | 3644 | 1224 | 0.135 | 83.4925 | 135 |  | 3712 | 3642 | 1224 | 0.175 | 83.89308 | 175 |  | 3702 | 3483 | 1224 | 0.5475 | 87.93103 | 547.5 |  | 3698 | 3198 | 1197 | 1.25 | 93.80878 | 1250
| 3684 | 3629 | 1254 | 0.1375 | 85.53888 | 137.5 |  | 3695 | 3626 | 1254 | 0.1725 | 85.94928 | 172.5 |  | 3694 | 3447 | 1254 | 0.6175 | 90.08621 | 617.5 |  | 3695 | 3198 | 1208 | 1.2425 | 94.67085 | 1242.5
| 3672 | 3619 | 1284 | 0.1325 | 87.58527 | 132.5 |  | 3687 | 3618 | 1284 | 0.1725 | 88.00548 | 172.5 |  | 3688 | 3389 | 1283 | 0.7475 | 92.16954 | 747.5 |  | 3694 | 3198 | 1218 | 1.24 | 95.45455 | 1240
| 3670 | 3614 | 1314 | 0.14 | 89.63165 | 140 |  | 3684 | 3612 | 1313 | 0.18 | 89.99315 | 180 |  | 3682 | 3286 | 1313 | 0.99 | 94.32471 | 990 |  | 3692 | 3200 | 1226 | 1.23 | 96.0815 | 1230
| 3667 | 3609 | 1343 | 0.145 | 91.60982 | 145 |  | 3681 | 3605 | 1343 | 0.19 | 92.04935 | 190 |  | 3674 | 3199 | 1335 | 1.1875 | 95.90517 | 1187.5 |  | 3691 | 3198 | 1233 | 1.2325 | 96.63009 | 1232.5
| 3661 | 3601 | 1373 | 0.15 | 93.65621 | 150 |  | 3674 | 3593 | 1373 | 0.2025 | 94.10555 | 202.5 |  | 3661 | 3198 | 1348 | 1.1575 | 96.83908 | 1157.5 |  | 3689 | 3200 | 1239 | 1.2225 | 97.10031 | 1222.5
| 3631 | 3572 | 1403 | 0.1475 | 95.70259 | 147.5 |  | 3633 | 3551 | 1403 | 0.205 | 96.16175 | 205 |  | 3644 | 3199 | 1358 | 1.1125 | 97.55747 | 1112.5 |  | 3688 | 3199 | 1245 | 1.2225 | 97.57053 | 1222.5
| 3553 | 3488 | 1433 | 0.1625 | 97.74898 | 162.5 |  | 3540 | 3449 | 1433 | 0.2275 | 98.21796 | 227.5 |  | 3626 | 3197 | 1365 | 1.0725 | 98.06034 | 1072.5 |  | 3687 | 3198 | 1250 | 1.2225 | 97.96238 | 1222.5
| 3425 | 3352 | 1463 | 0.1825 | 99.79536 | 182.5 |  | 3383 | 3267 | 1463 | 0.29 | 100.2742 | 290 |  | 3610 | 3197 | 1371 | 1.0325 | 98.49138 | 1032.5 |  | 3685 | 3195 | 1255 | 1.225 | 98.35423 | 1225
| 3280 | 3199 | 1483 | 0.2025 | 101.1596 | 202.5 |  | 3301 | 3197 | 1472 | 0.26 | 100.891 | 260 |  | 3595 | 3197 | 1376 | 0.995 | 98.85057 | 995 |  | 3684 | 3196 | 1259 | 1.22 | 98.66771 | 1220
| 3262 | 3199 | 1485 | 0.1575 | 101.296 | 157.5 |  | 3280 | 3199 | 1475 | 0.2025 | 101.0966 | 202.5 |  | 3582 | 3197 | 1380 | 0.9625 | 99.13793 | 962.5 |  | 3682 | 3196 | 1263 | 1.215 | 98.98119 | 1215
| 3256 | 3198 | 1486 | 0.145 | 101.3643 | 145 |  | 3270 | 3198 | 1476 | 0.18 | 101.1652 | 180 |  | 3570 | 3198 | 1384 | 0.93 | 99.42529 | 930 |  | 3681 | 3198 | 1267 | 1.2075 | 99.29467 | 1207.5
| 3254 | 3200 | 1487 | 0.135 | 101.4325 | 135 |  | 3267 | 3200 | 1476 | 0.1675 | 101.1652 | 167.5 |  | 3559 | 3193 | 1387 | 0.915 | 99.6408 | 915 |  | 3679 | 3195 | 1270 | 1.21 | 99.52978 | 1210
| 3252 | 3199 | 1487 | 0.1325 | 101.4325 | 132.5 |  | 3265 | 3199 | 1476 | 0.165 | 101.1652 | 165 |  | 3549 | 3198 | 1390 | 0.8775 | 99.85632 | 877.5 |  | 3678 | 3197 | 1273 | 1.2025 | 99.76489 | 1202.5
| 3252 | 3200 | 1487 | 0.13 | 101.4325 | 130 |  | 3265 | 3198 | 1476 | 0.1675 | 101.1652 | 167.5 |  | 3400 | 3193 | 1392 | 0.5175 | 100 | 517.5 |  | 3400 | 3198 | 1276 | 0.505 | 100 | 505
| Cmax |  | 1466 |  |  |  |  | Cmax |  | 1459 |  |  |  |  | Cmax |  | 1392 |  |  |  |  | Cmax |  | 1276
| Cmax_400mA |  | 1452 |  |  |  |  | Cmax_400mA |  | 1441 |  |  |  |  | Cmax_400mA |  | 1277 |  |  |  |  | Cmax_400mA |  | 1017
電量計算 | x1(max) | x2(min) | y1(max) | y2(min) | y(result) |  | 常溫驗證 | x1(max) | x2(min) | y1(max) | y2(min) | y( result)
| 3425 | 3280 | 1463 | 1483 | 1466.448 |  |  | 3741 | 3736 | 80 | 81 | 80.452
19.548
[11 empty] | 指示百分比 | 18.6871636
|  |  | 关机电压(V) | 3.4 | [5 empty] | 30分钟之后量测的电压值： | 3.73874
| 注意：該表用於3.4V關機時電量的計算，result表示3.4V對應的最大電量值 Cmax | [6 empty] | 注意：常溫下測試，查表請參考25度時量測的ZCV表