## ZCV
50度 | OCV | VC | mAh | R(battery) | DOD | R(x1000) | 25度 | OCV | VC | mAh | R(battery) | DOD | R(x1000) | 0度 | OCV | VC | mAh | R(battery) | DOD | R(x1000) | 負10度 | OCV | VC | mAh | R(battery) | DOD | R(x1000)
| 4189 |  | 0 | 0.135 | 0 | 138 |  | 4187 |  | 0 |  | 0 | 150 |  | 4177 |  | 0 |  | 0 | 235 |  | 4160 |  | 0 |  | 0 | 340
| 4169 | 4114 | 30 | 0.1375 | 1.723148 | 137.5 |  | 4168 | 4108 | 30 | 0.15 | 1.722158 | 150 |  | 4156 | 4062 | 30 | 0.235 | 1.71723 | 235 |  | 4131 | 3995 | 30 | 0.34 | 1.829268 | 340
| 4152 | 4096 | 60 | 0.14 | 3.446295 | 140 |  | 4151 | 4090 | 60 | 0.1525 | 3.444317 | 152.5 |  | 4139 | 4043 | 60 | 0.24 | 3.434459 | 240 |  | 4109 | 3966 | 60 | 0.3575 | 3.658537 | 357.5
| 4136 | 4079 | 90 | 0.1425 | 5.169443 | 142.5 |  | 4133 | 4073 | 90 | 0.15 | 5.166475 | 150 |  | 4123 | 4025 | 90 | 0.245 | 5.151689 | 245 |  | 4093 | 3945 | 90 | 0.37 | 5.487805 | 370
| 4119 | 4062 | 119 | 0.1425 | 6.835152 | 142.5 |  | 4118 | 4056 | 119 | 0.155 | 6.831228 | 155 |  | 4107 | 4007 | 119 | 0.25 | 6.811677 | 250 |  | 4079 | 3927 | 119 | 0.38 | 7.256098 | 380
| 4103 | 4046 | 149 | 0.1425 | 8.5583 | 142.5 |  | 4102 | 4040 | 149 | 0.155 | 8.553387 | 155 |  | 4093 | 3992 | 149 | 0.2525 | 8.528907 | 252.5 |  | 4064 | 3908 | 149 | 0.39 | 9.085366 | 390
| 4088 | 4030 | 179 | 0.145 | 10.28145 | 145 |  | 4087 | 4024 | 179 | 0.1575 | 10.27555 | 157.5 |  | 4079 | 3977 | 179 | 0.255 | 10.24614 | 255 |  | 4045 | 3886 | 179 | 0.3975 | 10.91463 | 397.5
| 4073 | 4014 | 209 | 0.1475 | 12.0046 | 147.5 |  | 4071 | 4010 | 209 | 0.1525 | 11.9977 | 152.5 |  | 4067 | 3962 | 209 | 0.2625 | 11.96337 | 262.5 |  | 4024 | 3864 | 209 | 0.4 | 12.7439 | 400
| 4058 | 4000 | 239 | 0.145 | 13.72774 | 145 |  | 4058 | 3994 | 239 | 0.16 | 13.71986 | 160 |  | 4051 | 3946 | 239 | 0.2625 | 13.6806 | 262.5 |  | 4007 | 3844 | 239 | 0.4075 | 14.57317 | 407.5
| 4043 | 3985 | 269 | 0.145 | 15.45089 | 145 |  | 4044 | 3980 | 269 | 0.16 | 15.44202 | 160 |  | 4035 | 3927 | 269 | 0.27 | 15.39782 | 270 |  | 3993 | 3826 | 269 | 0.4175 | 16.40244 | 417.5
| 4029 | 3971 | 298 | 0.145 | 17.1166 | 145 |  | 4029 | 3965 | 298 | 0.16 | 17.10677 | 160 |  | 4018 | 3908 | 298 | 0.275 | 17.05781 | 275 |  | 3981 | 3812 | 298 | 0.4225 | 18.17073 | 422.5
| 4017 | 3957 | 328 | 0.15 | 18.83975 | 150 |  | 4016 | 3951 | 328 | 0.1625 | 18.82893 | 162.5 |  | 4004 | 3893 | 328 | 0.2775 | 18.77504 | 277.5 |  | 3972 | 3799 | 328 | 0.4325 | 20 | 432.5
| 4003 | 3944 | 358 | 0.1475 | 20.56289 | 147.5 |  | 4003 | 3938 | 358 | 0.1625 | 20.55109 | 162.5 |  | 3992 | 3879 | 358 | 0.2825 | 20.49227 | 282.5 |  | 3963 | 3789 | 358 | 0.435 | 21.82927 | 435
| 3991 | 3930 | 388 | 0.1525 | 22.28604 | 152.5 |  | 3991 | 3925 | 388 | 0.165 | 22.27325 | 165 |  | 3982 | 3868 | 388 | 0.285 | 22.2095 | 285 |  | 3953 | 3778 | 388 | 0.4375 | 23.65854 | 437.5
| 3978 | 3919 | 418 | 0.1475 | 24.00919 | 147.5 |  | 3979 | 3912 | 418 | 0.1675 | 23.99541 | 167.5 |  | 3973 | 3856 | 418 | 0.2925 | 23.92673 | 292.5 |  | 3943 | 3767 | 418 | 0.44 | 25.4878 | 440
| 3967 | 3906 | 448 | 0.1525 | 25.73234 | 152.5 |  | 3968 | 3900 | 448 | 0.17 | 25.71757 | 170 |  | 3963 | 3845 | 448 | 0.295 | 25.64396 | 295 |  | 3932 | 3755 | 448 | 0.4425 | 27.31707 | 442.5
| 3956 | 3895 | 478 | 0.1525 | 27.45549 | 152.5 |  | 3957 | 3889 | 478 | 0.17 | 27.43972 | 170 |  | 3953 | 3833 | 478 | 0.3 | 27.36119 | 300 |  | 3920 | 3743 | 478 | 0.4425 | 29.14634 | 442.5
| 3946 | 3883 | 507 | 0.1575 | 29.12119 | 157.5 |  | 3947 | 3877 | 507 | 0.175 | 29.10448 | 175 |  | 3942 | 3821 | 507 | 0.3025 | 29.02118 | 302.5 |  | 3905 | 3733 | 507 | 0.43 | 30.91463 | 430
| 3935 | 3871 | 537 | 0.16 | 30.84434 | 160 |  | 3937 | 3864 | 537 | 0.1825 | 30.82664 | 182.5 |  | 3931 | 3809 | 537 | 0.305 | 30.73841 | 305 |  | 3891 | 3723 | 537 | 0.42 | 32.7439 | 420
| 3925 | 3860 | 567 | 0.1625 | 32.56749 | 162.5 |  | 3927 | 3853 | 567 | 0.185 | 32.54879 | 185 |  | 3919 | 3797 | 567 | 0.305 | 32.45564 | 305 |  | 3878 | 3712 | 567 | 0.415 | 34.57317 | 415
| 3915 | 3849 | 597 | 0.165 | 34.29064 | 165 |  | 3918 | 3840 | 597 | 0.195 | 34.27095 | 195 |  | 3904 | 3787 | 597 | 0.2925 | 34.17287 | 292.5 |  | 3864 | 3702 | 597 | 0.405 | 36.40244 | 405
| 3905 | 3836 | 627 | 0.1725 | 36.01379 | 172.5 |  | 3908 | 3828 | 627 | 0.2 | 35.99311 | 200 |  | 3887 | 3776 | 627 | 0.2775 | 35.8901 | 277.5 |  | 3853 | 3693 | 627 | 0.4 | 38.23171 | 400
| 3895 | 3824 | 657 | 0.1775 | 37.73693 | 177.5 |  | 3896 | 3816 | 657 | 0.2 | 37.71527 | 200 |  | 3873 | 3766 | 657 | 0.2675 | 37.60733 | 267.5 |  | 3843 | 3684 | 657 | 0.3975 | 40.06098 | 397.5
| 3882 | 3811 | 686 | 0.1775 | 39.40264 | 177.5 |  | 3882 | 3805 | 686 | 0.1925 | 39.38002 | 192.5 |  | 3860 | 3757 | 687 | 0.2575 | 39.32456 | 257.5 |  | 3835 | 3677 | 686 | 0.395 | 41.82927 | 395
| 3865 | 3800 | 716 | 0.1625 | 41.12579 | 162.5 |  | 3864 | 3795 | 716 | 0.1725 | 41.10218 | 172.5 |  | 3851 | 3747 | 716 | 0.26 | 40.98454 | 260 |  | 3828 | 3668 | 716 | 0.4 | 43.65854 | 400
| 3849 | 3790 | 746 | 0.1475 | 42.84894 | 147.5 |  | 3850 | 3785 | 746 | 0.1625 | 42.82434 | 162.5 |  | 3842 | 3739 | 746 | 0.2575 | 42.70177 | 257.5 |  | 3822 | 3661 | 746 | 0.4025 | 45.4878 | 402.5
| 3838 | 3780 | 776 | 0.145 | 44.57209 | 145 |  | 3839 | 3776 | 776 | 0.1575 | 44.5465 | 157.5 |  | 3834 | 3732 | 776 | 0.255 | 44.419 | 255 |  | 3817 | 3654 | 776 | 0.4075 | 47.31707 | 407.5
| 3830 | 3772 | 806 | 0.145 | 46.29523 | 145 |  | 3832 | 3768 | 806 | 0.16 | 46.26866 | 160 |  | 3828 | 3726 | 806 | 0.255 | 46.13623 | 255 |  | 3811 | 3648 | 806 | 0.4075 | 49.14634 | 407.5
| 3823 | 3765 | 836 | 0.145 | 48.01838 | 145 |  | 3824 | 3761 | 836 | 0.1575 | 47.99082 | 157.5 |  | 3822 | 3719 | 836 | 0.2575 | 47.85346 | 257.5 |  | 3806 | 3643 | 836 | 0.4075 | 50.97561 | 407.5
| 3818 | 3759 | 866 | 0.1475 | 49.74153 | 147.5 |  | 3818 | 3755 | 866 | 0.1575 | 49.71297 | 157.5 |  | 3816 | 3713 | 866 | 0.2575 | 49.57069 | 257.5 |  | 3802 | 3637 | 866 | 0.4125 | 52.80488 | 412.5
| 3810 | 3752 | 895 | 0.145 | 51.40724 | 145 |  | 3812 | 3749 | 895 | 0.1575 | 51.37773 | 157.5 |  | 3811 | 3707 | 896 | 0.26 | 51.28792 | 260 |  | 3798 | 3631 | 895 | 0.4175 | 54.57317 | 417.5
| 3805 | 3746 | 925 | 0.1475 | 53.13038 | 147.5 |  | 3806 | 3743 | 925 | 0.1575 | 53.09989 | 157.5 |  | 3806 | 3702 | 925 | 0.26 | 52.94791 | 260 |  | 3794 | 3627 | 925 | 0.4175 | 56.40244 | 417.5
| 3799 | 3741 | 955 | 0.145 | 54.85353 | 145 |  | 3801 | 3738 | 955 | 0.1575 | 54.82204 | 157.5 |  | 3802 | 3697 | 955 | 0.2625 | 54.66514 | 262.5 |  | 3791 | 3622 | 955 | 0.4225 | 58.23171 | 422.5
| 3795 | 3736 | 985 | 0.1475 | 56.57668 | 147.5 |  | 3796 | 3733 | 985 | 0.1575 | 56.5442 | 157.5 |  | 3798 | 3691 | 985 | 0.2675 | 56.38237 | 267.5 |  | 3789 | 3618 | 985 | 0.4275 | 60.06098 | 427.5
| 3790 | 3730 | 1015 | 0.15 | 58.29983 | 150 |  | 3793 | 3729 | 1015 | 0.16 | 58.26636 | 160 |  | 3794 | 3687 | 1015 | 0.2675 | 58.0996 | 267.5 |  | 3786 | 3615 | 1015 | 0.4275 | 61.89024 | 427.5
| 3786 | 3726 | 1045 | 0.15 | 60.02298 | 150 |  | 3789 | 3724 | 1045 | 0.1625 | 59.98852 | 162.5 |  | 3791 | 3683 | 1045 | 0.27 | 59.81683 | 270 |  | 3784 | 3611 | 1045 | 0.4325 | 63.71951 | 432.5
| 3782 | 3721 | 1074 | 0.1525 | 61.68868 | 152.5 |  | 3785 | 3720 | 1074 | 0.1625 | 61.65327 | 162.5 |  | 3788 | 3679 | 1075 | 0.2725 | 61.53406 | 272.5 |  | 3783 | 3608 | 1074 | 0.4375 | 65.4878 | 437.5
| 3779 | 3717 | 1104 | 0.155 | 63.41183 | 155 |  | 3782 | 3716 | 1104 | 0.165 | 63.37543 | 165 |  | 3785 | 3676 | 1104 | 0.2725 | 63.19405 | 272.5 |  | 3781 | 3605 | 1104 | 0.44 | 67.31707 | 440
| 3776 | 3713 | 1134 | 0.1575 | 65.13498 | 157.5 |  | 3779 | 3713 | 1134 | 0.165 | 65.09759 | 165 |  | 3783 | 3674 | 1134 | 0.2725 | 64.91128 | 272.5 |  | 3779 | 3601 | 1134 | 0.445 | 69.14634 | 445
| 3772 | 3710 | 1164 | 0.155 | 66.85813 | 155 |  | 3776 | 3710 | 1164 | 0.165 | 66.81975 | 165 |  | 3781 | 3671 | 1164 | 0.275 | 66.62851 | 275 |  | 3777 | 3596 | 1164 | 0.4525 | 70.97561 | 452.5
| 3768 | 3705 | 1194 | 0.1575 | 68.58128 | 157.5 |  | 3773 | 3707 | 1194 | 0.165 | 68.54191 | 165 |  | 3780 | 3669 | 1194 | 0.2775 | 68.34574 | 277.5 |  | 3773 | 3591 | 1194 | 0.455 | 72.80488 | 455
| 3758 | 3698 | 1224 | 0.15 | 70.30442 | 150 |  | 3770 | 3704 | 1224 | 0.165 | 70.26406 | 165 |  | 3778 | 3667 | 1224 | 0.2775 | 70.06297 | 277.5 |  | 3768 | 3585 | 1224 | 0.4575 | 74.63415 | 457.5
| 3751 | 3692 | 1254 | 0.1475 | 72.02757 | 147.5 |  | 3766 | 3701 | 1254 | 0.1625 | 71.98622 | 162.5 |  | 3776 | 3665 | 1254 | 0.2775 | 71.78019 | 277.5 |  | 3762 | 3577 | 1254 | 0.4625 | 76.46341 | 462.5
| 3746 | 3687 | 1283 | 0.1475 | 73.69328 | 147.5 |  | 3762 | 3698 | 1283 | 0.16 | 73.65098 | 160 |  | 3772 | 3661 | 1284 | 0.2775 | 73.49742 | 277.5 |  | 3753 | 3568 | 1283 | 0.4625 | 78.23171 | 462.5
| 3739 | 3681 | 1313 | 0.145 | 75.41643 | 145 |  | 3756 | 3693 | 1313 | 0.1575 | 75.37313 | 157.5 |  | 3768 | 3657 | 1313 | 0.2775 | 75.15741 | 277.5 |  | 3745 | 3557 | 1313 | 0.47 | 80.06098 | 470
| 3733 | 3675 | 1343 | 0.145 | 77.13957 | 145 |  | 3749 | 3686 | 1343 | 0.1575 | 77.09529 | 157.5 |  | 3762 | 3651 | 1343 | 0.2775 | 76.87464 | 277.5 |  | 3735 | 3544 | 1343 | 0.4775 | 81.89024 | 477.5
| 3726 | 3668 | 1373 | 0.145 | 78.86272 | 145 |  | 3743 | 3681 | 1373 | 0.155 | 78.81745 | 155 |  | 3754 | 3643 | 1373 | 0.2775 | 78.59187 | 277.5 |  | 3723 | 3531 | 1373 | 0.48 | 83.71951 | 480
| 3721 | 3662 | 1403 | 0.1475 | 80.58587 | 147.5 |  | 3736 | 3673 | 1403 | 0.1575 | 80.53961 | 157.5 |  | 3745 | 3634 | 1403 | 0.2775 | 80.3091 | 277.5 |  | 3713 | 3520 | 1403 | 0.4825 | 85.54878 | 482.5
| 3711 | 3654 | 1433 | 0.1425 | 82.30902 | 142.5 |  | 3725 | 3663 | 1433 | 0.155 | 82.26177 | 155 |  | 3734 | 3623 | 1433 | 0.2775 | 82.02633 | 277.5 |  | 3707 | 3509 | 1433 | 0.495 | 87.37805 | 495
| 3699 | 3641 | 1462 | 0.145 | 83.97473 | 145 |  | 3714 | 3651 | 1462 | 0.1575 | 83.92652 | 157.5 |  | 3722 | 3611 | 1463 | 0.2775 | 83.74356 | 277.5 |  | 3703 | 3497 | 1462 | 0.515 | 89.14634 | 515
| 3686 | 3629 | 1492 | 0.1425 | 85.69787 | 142.5 |  | 3699 | 3637 | 1492 | 0.155 | 85.64868 | 155 |  | 3709 | 3599 | 1492 | 0.275 | 85.40355 | 275 |  | 3699 | 3480 | 1492 | 0.5475 | 90.97561 | 547.5
| 3674 | 3616 | 1522 | 0.145 | 87.42102 | 145 |  | 3689 | 3628 | 1522 | 0.1525 | 87.37084 | 152.5 |  | 3703 | 3592 | 1522 | 0.2775 | 87.12078 | 277.5 |  | 3695 | 3454 | 1522 | 0.6025 | 92.80488 | 602.5
| 3672 | 3614 | 1552 | 0.145 | 89.14417 | 145 |  | 3687 | 3624 | 1552 | 0.1575 | 89.093 | 157.5 |  | 3700 | 3588 | 1552 | 0.28 | 88.83801 | 280 |  | 3679 | 3410 | 1552 | 0.6725 | 94.63415 | 672.5
| 3670 | 3611 | 1582 | 0.1475 | 90.86732 | 147.5 |  | 3685 | 3621 | 1582 | 0.16 | 90.81515 | 160 |  | 3698 | 3583 | 1582 | 0.2875 | 90.55524 | 287.5 |  | 3625 | 3329 | 1582 | 0.74 | 96.46341 | 740
| 3668 | 3608 | 1612 | 0.15 | 92.59047 | 150 |  | 3683 | 3617 | 1612 | 0.165 | 92.53731 | 165 |  | 3695 | 3573 | 1612 | 0.305 | 92.27247 | 305 |  | 3543 | 3199 | 1609 | 0.86 | 98.10976 | 860
| 3662 | 3601 | 1642 | 0.1525 | 94.31361 | 152.5 |  | 3676 | 3610 | 1642 | 0.165 | 94.25947 | 165 |  | 3690 | 3557 | 1642 | 0.3325 | 93.9897 | 332.5 |  | 3504 | 3198 | 1620 | 0.765 | 98.78049 | 765
| 3627 | 3564 | 1671 | 0.1575 | 95.97932 | 157.5 |  | 3642 | 3576 | 1671 | 0.165 | 95.92423 | 165 |  | 3655 | 3522 | 1672 | 0.3325 | 95.70693 | 332.5 |  | 3477 | 3199 | 1627 | 0.695 | 99.20732 | 695
| 3558 | 3494 | 1701 | 0.16 | 97.70247 | 160 |  | 3571 | 3501 | 1701 | 0.175 | 97.64638 | 175 |  | 3583 | 3443 | 1701 | 0.35 | 97.36691 | 350 |  | 3457 | 3200 | 1631 | 0.6425 | 99.45122 | 642.5
| 3457 | 3391 | 1731 | 0.165 | 99.42562 | 165 |  | 3463 | 3389 | 1731 | 0.185 | 99.36854 | 185 |  | 3480 | 3315 | 1731 | 0.4125 | 99.08414 | 412.5 |  | 3441 | 3197 | 1634 | 0.61 | 99.63415 | 610
| 3294 | 3220 | 1761 | 0.185 | 101.1488 | 185 |  | 3283 | 3199 | 1761 | 0.21 | 101.0907 | 210 |  | 3384 | 3198 | 1751 | 0.465 | 100.229 | 465 |  | 3429 | 3198 | 1637 | 0.5775 | 99.81707 | 577.5
| 3262 | 3199 | 1765 | 0.1575 | 101.3785 | 157.5 |  | 3263 | 3199 | 1763 | 0.16 | 101.2055 | 160 |  | 3357 | 3198 | 1757 | 0.3975 | 100.5724 | 397.5 |  | 3419 | 3200 | 1638 | 0.5475 | 99.87805 | 547.5
| 3257 | 3200 | 1766 | 0.1425 | 101.436 | 142.5 |  | 3257 | 3199 | 1763 | 0.145 | 101.2055 | 145 |  | 3345 | 3200 | 1759 | 0.3625 | 100.6869 | 362.5 |  | 3412 | 3197 | 1639 | 0.5375 | 99.93902 | 537.5
| 3253 | 3198 | 1766 | 0.1375 | 101.436 | 137.5 |  | 3253 | 3198 | 1764 | 0.1375 | 101.2629 | 137.5 |  | 3339 | 3198 | 1762 | 0.3525 | 100.8586 | 352.5 |  | 3406 | 3199 | 1640 | 0.5175 | 100 | 517.5
| 3250 | 3196 | 1766 | 0.135 | 101.436 | 135 |  | 3248 | 3197 | 1764 | 0.1275 | 101.2629 | 127.5 |  | 3334 | 3199 | 1763 | 0.3375 | 100.9159 | 337.5 |  | 3399 | 3195 | 1640 | 0.51 | 100 | 510
| 3248 | 3197 | 1766 | 0.1275 | 101.436 | 127.5 |  | 3245 | 3192 | 1764 | 0.1325 | 101.2629 | 132.5 |  | 3329 | 3199 | 1765 | 0.325 | 101.0303 | 325 |  | 3394 | 3197 | 1641 | 0.4925 | 100.061 | 492.5
| 3246 | 3193 | 1767 | 0.1325 | 101.4934 | 132.5 |  | 3240 | 3187 | 1764 | 0.1325 | 101.2629 | 132.5 |  | 3324 | 3199 | 1766 | 0.3125 | 101.0876 | 312.5 |  | 3390 | 3194 | 1641 | 0.49 | 100.061 | 490
| 3244 | 3192 | 1767 | 0.13 | 101.4934 | 130 |  | 3237 | 3185 | 1764 | 0.13 | 101.2629 | 130 |  | 3322 | 3200 | 1766 | 0.305 | 101.0876 | 305 |  | 3386 | 3198 | 1641 | 0.47 | 100.061 | 470
| 3240 | 3190 | 1767 | 0.125 | 101.4934 | 125 |  | 3233 | 3181 | 1764 | 0.13 | 101.2629 | 130 |  | 3318 | 3199 | 1767 | 0.2975 | 101.1448 | 297.5 |  | 3382 | 3193 | 1641 | 0.4725 | 100.061 | 472.5
| 3240 | 3187 | 1767 | 0.1325 | 101.4934 | 132.5 |  | 3233 | 3177 | 1764 | 0.14 | 101.2629 | 140 |  | 3318 | 3199 | 1768 | 0.2975 | 101.2021 | 297.5 |  | 3382 | 3188 | 1642 | 0.485 | 100.122 | 485
| Cmax |  | 1741 |  |  |  |  | Cmax |  | 1742 |  |  |  |  | Cmax |  | 1747 |  |  |  |  | Cmax |  | 1640
| Cmax_400mA |  | 1728 |  |  |  |  | Cmax_400mA |  | 1728 |  |  |  |  | Cmax_400mA |  | 1711 |  |  |  |  | Cmax_400mA |  | 1556
電量計算 | x1(max) | x2(min) | y1(max) | y2(min) | y(result) |  | 常溫驗證 | x1(max) | x2(min) | y1(max) | y2(min) | y( result)
| 3501 | 3389 | 1701 | 1731 | 1728.054 |  |  | 3741 | 3736 | 80 | 81 | 80.452
19.548
[11 empty] | 指示百分比 | 18.6871636
|  |  | 关机电压(V) | 3.4 | [5 empty] | 30分钟之后量测的电压值： | 3.73874
| 注意：該表用於3.4V關機時電量的計算，result表示3.4V對應的最大電量值 Cmax | [6 empty] | 注意：常溫下測試，查表請參考25度時量測的ZCV表