## ZCV
50度 | OCV | VC | mAh | R(battery) | DOD | R(x1000) | 25度 | OCV | VC | mAh | R(battery) | DOD | R(x1000) | 0度 | OCV | VC | mAh | R(battery) | DOD | R(x1000) | 負10度 | OCV | VC | mAh | R(battery) | DOD | R(x1000)
| 4192 |  | 0 | 0.135 | 0 | 128 |  | 4189 |  | 0 |  | 0 | 143 |  | 4178 |  | 0 |  | 0 | 220 |  | 4164 |  | 0 |  | 0 | 343
| 4174 | 4123 | 30 | 0.1275 | 1.683502 | 127.5 |  | 4171 | 4114 | 30 | 0.1425 | 1.679731 | 142.5 |  | 4157 | 4069 | 30 | 0.22 | 1.714286 | 220 |  | 4136 | 3999 | 30 | 0.3425 | 1.786778 | 342.5
| 4157 | 4106 | 60 | 0.1275 | 3.367003 | 127.5 |  | 4154 | 4096 | 60 | 0.145 | 3.359462 | 145 |  | 4140 | 4049 | 60 | 0.2275 | 3.428571 | 227.5 |  | 4113 | 3968 | 60 | 0.3625 | 3.573556 | 362.5
| 4141 | 4089 | 90 | 0.13 | 5.050505 | 130 |  | 4138 | 4079 | 90 | 0.1475 | 5.039194 | 147.5 |  | 4124 | 4031 | 90 | 0.2325 | 5.142857 | 232.5 |  | 4094 | 3941 | 90 | 0.3825 | 5.360334 | 382.5
| 4125 | 4073 | 119 | 0.13 | 6.67789 | 130 |  | 4122 | 4063 | 119 | 0.1475 | 6.662934 | 147.5 |  | 4108 | 4014 | 119 | 0.235 | 6.8 | 235 |  | 4081 | 3922 | 119 | 0.3975 | 7.087552 | 397.5
| 4109 | 4058 | 149 | 0.1275 | 8.361392 | 127.5 |  | 4106 | 4048 | 149 | 0.145 | 8.342665 | 145 |  | 4093 | 3998 | 149 | 0.2375 | 8.514286 | 237.5 |  | 4067 | 3905 | 149 | 0.405 | 8.87433 | 405
| 4094 | 4042 | 179 | 0.13 | 10.04489 | 130 |  | 4092 | 4032 | 179 | 0.15 | 10.0224 | 150 |  | 4080 | 3983 | 179 | 0.2425 | 10.22857 | 242.5 |  | 4048 | 3882 | 179 | 0.415 | 10.66111 | 415
| 4080 | 4027 | 209 | 0.1325 | 11.7284 | 132.5 |  | 4077 | 4017 | 209 | 0.15 | 11.70213 | 150 |  | 4068 | 3970 | 209 | 0.245 | 11.94286 | 245 |  | 4028 | 3860 | 209 | 0.42 | 12.44789 | 420
| 4065 | 4013 | 239 | 0.13 | 13.4119 | 130 |  | 4063 | 4003 | 239 | 0.15 | 13.38186 | 150 |  | 4054 | 3953 | 239 | 0.2525 | 13.65714 | 252.5 |  | 4010 | 3840 | 239 | 0.425 | 14.23466 | 425
| 4052 | 3998 | 269 | 0.135 | 15.0954 | 135 |  | 4050 | 3989 | 269 | 0.1525 | 15.06159 | 152.5 |  | 4035 | 3935 | 269 | 0.25 | 15.37143 | 250 |  | 3995 | 3824 | 269 | 0.4275 | 16.02144 | 427.5
| 4038 | 3984 | 298 | 0.135 | 16.72278 | 135 |  | 4035 | 3975 | 298 | 0.15 | 16.68533 | 150 |  | 4019 | 3917 | 298 | 0.255 | 17.02857 | 255 |  | 3984 | 3809 | 298 | 0.4375 | 17.74866 | 437.5
| 4024 | 3971 | 328 | 0.1325 | 18.40629 | 132.5 |  | 4022 | 3961 | 328 | 0.1525 | 18.36506 | 152.5 |  | 4004 | 3901 | 328 | 0.2575 | 18.74286 | 257.5 |  | 3975 | 3798 | 328 | 0.4425 | 19.53544 | 442.5
| 4012 | 3958 | 358 | 0.135 | 20.08979 | 135 |  | 4010 | 3947 | 358 | 0.1575 | 20.04479 | 157.5 |  | 3992 | 3887 | 358 | 0.2625 | 20.45714 | 262.5 |  | 3966 | 3788 | 358 | 0.445 | 21.32222 | 445
| 3999 | 3945 | 388 | 0.135 | 21.77329 | 135 |  | 3997 | 3934 | 388 | 0.1575 | 21.72452 | 157.5 |  | 3982 | 3875 | 388 | 0.2675 | 22.17143 | 267.5 |  | 3957 | 3777 | 388 | 0.45 | 23.10899 | 450
| 3987 | 3932 | 418 | 0.1375 | 23.45679 | 137.5 |  | 3986 | 3922 | 418 | 0.16 | 23.40426 | 160 |  | 3974 | 3865 | 418 | 0.2725 | 23.88571 | 272.5 |  | 3947 | 3766 | 418 | 0.4525 | 24.89577 | 452.5
| 3975 | 3920 | 448 | 0.1375 | 25.14029 | 137.5 |  | 3975 | 3911 | 448 | 0.16 | 25.08399 | 160 |  | 3964 | 3853 | 448 | 0.2775 | 25.6 | 277.5 |  | 3935 | 3755 | 448 | 0.45 | 26.68255 | 450
| 3965 | 3909 | 478 | 0.14 | 26.82379 | 140 |  | 3965 | 3898 | 478 | 0.1675 | 26.76372 | 167.5 |  | 3954 | 3842 | 478 | 0.28 | 27.31429 | 280 |  | 3924 | 3742 | 478 | 0.455 | 28.46933 | 455
| 3953 | 3897 | 507 | 0.14 | 28.45118 | 140 |  | 3954 | 3887 | 507 | 0.1675 | 28.38746 | 167.5 |  | 3944 | 3830 | 507 | 0.285 | 28.97143 | 285 |  | 3911 | 3732 | 507 | 0.4475 | 30.19655 | 447.5
| 3943 | 3886 | 537 | 0.1425 | 30.13468 | 142.5 |  | 3943 | 3875 | 537 | 0.17 | 30.06719 | 170 |  | 3934 | 3818 | 537 | 0.29 | 30.68571 | 290 |  | 3897 | 3721 | 537 | 0.44 | 31.98332 | 440
| 3933 | 3875 | 567 | 0.145 | 31.81818 | 145 |  | 3934 | 3863 | 567 | 0.1775 | 31.74692 | 177.5 |  | 3923 | 3807 | 567 | 0.29 | 32.4 | 290 |  | 3883 | 3711 | 567 | 0.43 | 33.7701 | 430
| 3923 | 3863 | 597 | 0.15 | 33.50168 | 150 |  | 3924 | 3851 | 597 | 0.1825 | 33.42665 | 182.5 |  | 3911 | 3796 | 597 | 0.2875 | 34.11429 | 287.5 |  | 3871 | 3701 | 597 | 0.425 | 35.55688 | 425
| 3913 | 3852 | 627 | 0.1525 | 35.18519 | 152.5 |  | 3914 | 3839 | 627 | 0.1875 | 35.10638 | 187.5 |  | 3898 | 3785 | 627 | 0.2825 | 35.82857 | 282.5 |  | 3859 | 3692 | 627 | 0.4175 | 37.34366 | 417.5
| 3904 | 3840 | 657 | 0.16 | 36.86869 | 160 |  | 3904 | 3828 | 657 | 0.19 | 36.78611 | 190 |  | 3883 | 3775 | 657 | 0.27 | 37.54286 | 270 |  | 3849 | 3683 | 657 | 0.415 | 39.13043 | 415
| 3892 | 3828 | 686 | 0.16 | 38.49607 | 160 |  | 3891 | 3817 | 686 | 0.185 | 38.40985 | 185 |  | 3869 | 3766 | 686 | 0.2575 | 39.2 | 257.5 |  | 3842 | 3676 | 686 | 0.415 | 40.85765 | 415
| 3879 | 3816 | 716 | 0.1575 | 40.17957 | 157.5 |  | 3876 | 3807 | 716 | 0.1725 | 40.08959 | 172.5 |  | 3856 | 3757 | 716 | 0.2475 | 40.91429 | 247.5 |  | 3833 | 3667 | 716 | 0.415 | 42.64443 | 415
| 3862 | 3804 | 746 | 0.145 | 41.86308 | 145 |  | 3861 | 3796 | 746 | 0.1625 | 41.76932 | 162.5 |  | 3846 | 3748 | 746 | 0.245 | 42.62857 | 245 |  | 3827 | 3660 | 746 | 0.4175 | 44.43121 | 417.5
| 3849 | 3794 | 776 | 0.1375 | 43.54658 | 137.5 |  | 3848 | 3787 | 776 | 0.1525 | 43.44905 | 152.5 |  | 3838 | 3741 | 776 | 0.2425 | 44.34286 | 242.5 |  | 3820 | 3652 | 776 | 0.42 | 46.21799 | 420
| 3840 | 3786 | 806 | 0.135 | 45.23008 | 135 |  | 3838 | 3779 | 806 | 0.1475 | 45.12878 | 147.5 |  | 3830 | 3733 | 806 | 0.2425 | 46.05714 | 242.5 |  | 3816 | 3646 | 806 | 0.425 | 48.00476 | 425
| 3831 | 3778 | 836 | 0.1325 | 46.91358 | 132.5 |  | 3831 | 3772 | 836 | 0.1475 | 46.80851 | 147.5 |  | 3824 | 3726 | 836 | 0.245 | 47.77143 | 245 |  | 3810 | 3640 | 836 | 0.425 | 49.79154 | 425
| 3824 | 3771 | 866 | 0.1325 | 48.59708 | 132.5 |  | 3824 | 3765 | 866 | 0.1475 | 48.48824 | 147.5 |  | 3817 | 3720 | 866 | 0.2425 | 49.48571 | 242.5 |  | 3806 | 3635 | 866 | 0.4275 | 51.57832 | 427.5
| 3818 | 3764 | 895 | 0.135 | 50.22447 | 135 |  | 3817 | 3759 | 895 | 0.145 | 50.11198 | 145 |  | 3813 | 3714 | 895 | 0.2475 | 51.14286 | 247.5 |  | 3801 | 3629 | 895 | 0.43 | 53.30554 | 430
| 3812 | 3758 | 925 | 0.135 | 51.90797 | 135 |  | 3812 | 3754 | 925 | 0.145 | 51.79171 | 145 |  | 3808 | 3709 | 925 | 0.2475 | 52.85714 | 247.5 |  | 3798 | 3624 | 925 | 0.435 | 55.09232 | 435
| 3807 | 3753 | 955 | 0.135 | 53.59147 | 135 |  | 3807 | 3747 | 955 | 0.15 | 53.47144 | 150 |  | 3803 | 3704 | 955 | 0.2475 | 54.57143 | 247.5 |  | 3794 | 3619 | 955 | 0.4375 | 56.87909 | 437.5
| 3801 | 3747 | 985 | 0.135 | 55.27497 | 135 |  | 3802 | 3742 | 985 | 0.15 | 55.15118 | 150 |  | 3800 | 3698 | 985 | 0.255 | 56.28571 | 255 |  | 3791 | 3615 | 985 | 0.44 | 58.66587 | 440
| 3796 | 3742 | 1015 | 0.135 | 56.95847 | 135 |  | 3798 | 3737 | 1015 | 0.1525 | 56.83091 | 152.5 |  | 3795 | 3694 | 1015 | 0.2525 | 58 | 252.5 |  | 3788 | 3611 | 1015 | 0.4425 | 60.45265 | 442.5
| 3792 | 3737 | 1045 | 0.1375 | 58.64198 | 137.5 |  | 3793 | 3732 | 1045 | 0.1525 | 58.51064 | 152.5 |  | 3791 | 3689 | 1045 | 0.255 | 59.71429 | 255 |  | 3785 | 3607 | 1045 | 0.445 | 62.23943 | 445
| 3788 | 3732 | 1074 | 0.14 | 60.26936 | 140 |  | 3789 | 3728 | 1074 | 0.1525 | 60.13438 | 152.5 |  | 3789 | 3686 | 1074 | 0.2575 | 61.37143 | 257.5 |  | 3784 | 3603 | 1074 | 0.4525 | 63.96665 | 452.5
| 3784 | 3728 | 1104 | 0.14 | 61.95286 | 140 |  | 3785 | 3724 | 1104 | 0.1525 | 61.81411 | 152.5 |  | 3786 | 3682 | 1104 | 0.26 | 63.08571 | 260 |  | 3783 | 3600 | 1104 | 0.4575 | 65.75342 | 457.5
| 3780 | 3724 | 1134 | 0.14 | 63.63636 | 140 |  | 3783 | 3720 | 1134 | 0.1575 | 63.49384 | 157.5 |  | 3783 | 3679 | 1134 | 0.26 | 64.8 | 260 |  | 3781 | 3597 | 1134 | 0.46 | 67.5402 | 460
| 3777 | 3719 | 1164 | 0.145 | 65.31987 | 145 |  | 3779 | 3717 | 1164 | 0.155 | 65.17357 | 155 |  | 3781 | 3676 | 1164 | 0.2625 | 66.51429 | 262.5 |  | 3779 | 3592 | 1164 | 0.4675 | 69.32698 | 467.5
| 3773 | 3715 | 1194 | 0.145 | 67.00337 | 145 |  | 3777 | 3714 | 1194 | 0.1575 | 66.8533 | 157.5 |  | 3780 | 3673 | 1194 | 0.2675 | 68.22857 | 267.5 |  | 3776 | 3588 | 1194 | 0.47 | 71.11376 | 470
| 3768 | 3710 | 1224 | 0.145 | 68.68687 | 145 |  | 3773 | 3711 | 1224 | 0.155 | 68.53303 | 155 |  | 3779 | 3672 | 1224 | 0.2675 | 69.94286 | 267.5 |  | 3773 | 3582 | 1224 | 0.4775 | 72.90054 | 477.5
| 3757 | 3704 | 1254 | 0.1325 | 70.37037 | 132.5 |  | 3770 | 3708 | 1254 | 0.155 | 70.21277 | 155 |  | 3778 | 3669 | 1254 | 0.2725 | 71.65714 | 272.5 |  | 3769 | 3575 | 1254 | 0.485 | 74.68731 | 485
| 3750 | 3696 | 1283 | 0.135 | 71.99776 | 135 |  | 3766 | 3705 | 1283 | 0.1525 | 71.83651 | 152.5 |  | 3775 | 3666 | 1284 | 0.2725 | 73.37143 | 272.5 |  | 3762 | 3568 | 1283 | 0.485 | 76.41453 | 485
| 3744 | 3691 | 1313 | 0.1325 | 73.68126 | 132.5 |  | 3762 | 3701 | 1313 | 0.1525 | 73.51624 | 152.5 |  | 3770 | 3662 | 1313 | 0.27 | 75.02857 | 270 |  | 3754 | 3558 | 1313 | 0.49 | 78.20131 | 490
| 3739 | 3685 | 1343 | 0.135 | 75.36476 | 135 |  | 3756 | 3696 | 1343 | 0.15 | 75.19597 | 150 |  | 3764 | 3658 | 1343 | 0.265 | 76.74286 | 265 |  | 3745 | 3547 | 1343 | 0.495 | 79.98809 | 495
| 3732 | 3679 | 1373 | 0.1325 | 77.04826 | 132.5 |  | 3749 | 3690 | 1373 | 0.1475 | 76.8757 | 147.5 |  | 3758 | 3651 | 1373 | 0.2675 | 78.45714 | 267.5 |  | 3735 | 3535 | 1373 | 0.5 | 81.77487 | 500
| 3725 | 3673 | 1403 | 0.13 | 78.73176 | 130 |  | 3743 | 3684 | 1403 | 0.1475 | 78.55543 | 147.5 |  | 3749 | 3642 | 1403 | 0.2675 | 80.17143 | 267.5 |  | 3724 | 3522 | 1403 | 0.505 | 83.56164 | 505
| 3720 | 3667 | 1433 | 0.1325 | 80.41526 | 132.5 |  | 3737 | 3678 | 1433 | 0.1475 | 80.23516 | 147.5 |  | 3737 | 3631 | 1433 | 0.265 | 81.88571 | 265 |  | 3714 | 3509 | 1433 | 0.5125 | 85.34842 | 512.5
| 3711 | 3659 | 1462 | 0.13 | 82.04265 | 130 |  | 3727 | 3668 | 1462 | 0.1475 | 81.8589 | 147.5 |  | 3726 | 3619 | 1463 | 0.2675 | 83.6 | 267.5 |  | 3708 | 3498 | 1462 | 0.525 | 87.07564 | 525
| 3699 | 3647 | 1492 | 0.13 | 83.72615 | 130 |  | 3715 | 3656 | 1492 | 0.1475 | 83.53863 | 147.5 |  | 3712 | 3605 | 1492 | 0.2675 | 85.25714 | 267.5 |  | 3703 | 3487 | 1492 | 0.54 | 88.86242 | 540
| 3688 | 3636 | 1522 | 0.13 | 85.40965 | 130 |  | 3704 | 3645 | 1522 | 0.1475 | 85.21837 | 147.5 |  | 3704 | 3597 | 1522 | 0.2675 | 86.97143 | 267.5 |  | 3701 | 3471 | 1522 | 0.575 | 90.6492 | 575
| 3674 | 3622 | 1552 | 0.13 | 87.09315 | 130 |  | 3690 | 3631 | 1552 | 0.1475 | 86.8981 | 147.5 |  | 3701 | 3593 | 1552 | 0.27 | 88.68571 | 270 |  | 3696 | 3447 | 1552 | 0.6225 | 92.43597 | 622.5
| 3672 | 3619 | 1582 | 0.1325 | 88.77666 | 132.5 |  | 3687 | 3629 | 1582 | 0.145 | 88.57783 | 145 |  | 3698 | 3587 | 1582 | 0.2775 | 90.4 | 277.5 |  | 3684 | 3409 | 1582 | 0.6875 | 94.22275 | 687.5
| 3670 | 3617 | 1612 | 0.1325 | 90.46016 | 132.5 |  | 3685 | 3625 | 1612 | 0.15 | 90.25756 | 150 |  | 3695 | 3580 | 1612 | 0.2875 | 92.11429 | 287.5 |  | 3638 | 3342 | 1612 | 0.74 | 96.00953 | 740
| 3668 | 3614 | 1642 | 0.135 | 92.14366 | 135 |  | 3684 | 3623 | 1642 | 0.1525 | 91.93729 | 152.5 |  | 3692 | 3566 | 1642 | 0.315 | 93.82857 | 315 |  | 3558 | 3221 | 1642 | 0.8425 | 97.79631 | 842.5
| 3663 | 3608 | 1671 | 0.1375 | 93.77104 | 137.5 |  | 3680 | 3616 | 1671 | 0.16 | 93.56103 | 160 |  | 3664 | 3535 | 1672 | 0.3225 | 95.54286 | 322.5 |  | 3510 | 3199 | 1655 | 0.7775 | 98.57058 | 777.5
| 3640 | 3586 | 1701 | 0.135 | 95.45455 | 135 |  | 3660 | 3598 | 1701 | 0.155 | 95.24076 | 155 |  | 3595 | 3462 | 1702 | 0.3325 | 97.25714 | 332.5 |  | 3479 | 3199 | 1663 | 0.7 | 99.04705 | 700
| 3582 | 3524 | 1731 | 0.145 | 97.13805 | 145 |  | 3601 | 3534 | 1731 | 0.1675 | 96.92049 | 167.5 |  | 3495 | 3343 | 1731 | 0.38 | 98.91429 | 380 |  | 3458 | 3198 | 1668 | 0.65 | 99.34485 | 650
| 3496 | 3437 | 1761 | 0.1475 | 98.82155 | 147.5 |  | 3514 | 3444 | 1761 | 0.175 | 98.60022 | 175 |  | 3376 | 3200 | 1755 | 0.44 | 100.2857 | 440 |  | 3444 | 3199 | 1671 | 0.6125 | 99.52353 | 612.5
| 3363 | 3300 | 1791 | 0.1575 | 100.5051 | 157.5 |  | 3377 | 3301 | 1791 | 0.19 | 100.28 | 190 |  | 3341 | 3198 | 1761 | 0.3575 | 100.6286 | 357.5 |  | 3432 | 3199 | 1674 | 0.5825 | 99.7022 | 582.5
| 3264 | 3198 | 1806 | 0.165 | 101.3468 | 165 |  | 3275 | 3198 | 1805 | 0.1925 | 101.0638 | 192.5 |  | 3323 | 3199 | 1763 | 0.31 | 100.7429 | 310 |  | 3424 | 3198 | 1675 | 0.565 | 99.76176 | 565
| 3255 | 3199 | 1807 | 0.14 | 101.4029 | 140 |  | 3259 | 3198 | 1807 | 0.1525 | 101.1758 | 152.5 |  | 3314 | 3199 | 1765 | 0.2875 | 100.8571 | 287.5 |  | 3417 | 3199 | 1677 | 0.545 | 99.88088 | 545
| 3251 | 3199 | 1808 | 0.13 | 101.459 | 130 |  | 3254 | 3199 | 1808 | 0.1375 | 101.2318 | 137.5 |  | 3307 | 3198 | 1766 | 0.2725 | 100.9143 | 272.5 |  | 3412 | 3197 | 1678 | 0.5375 | 99.94044 | 537.5
| 3250 | 3199 | 1808 | 0.1275 | 101.459 | 127.5 |  | 3253 | 3199 | 1808 | 0.135 | 101.2318 | 135 |  | 3305 | 3199 | 1766 | 0.265 | 100.9143 | 265 |  | 3407 | 3200 | 1678 | 0.5175 | 99.94044 | 517.5
| 3249 | 3198 | 1809 | 0.1275 | 101.5152 | 127.5 |  | 3251 | 3199 | 1808 | 0.13 | 101.2318 | 130 |  | 3302 | 3200 | 1766 | 0.255 | 100.9143 | 255 |  | 3403 | 3198 | 1679 | 0.5125 | 100 | 512.5
| 3248 | 3198 | 1809 | 0.125 | 101.5152 | 125 |  | 3251 | 3199 | 1808 | 0.13 | 101.2318 | 130 |  | 3300 | 3200 | 1766 | 0.25 | 100.9143 | 250 |  | 3401 | 3199 | 1679 | 0.505 | 100 | 505
| 3247 | 3199 | 1809 | 0.12 | 101.5152 | 120 |  | 3250 | 3198 | 1808 | 0.13 | 101.2318 | 130 |  | 3299 | 3198 | 1766 | 0.2525 | 100.9143 | 252.5 |  | 3399 | 3196 | 1680 | 0.5075 | 100.0596 | 507.5
| 3247 | 3198 | 1809 | 0.1225 | 101.5152 | 122.5 |  | 3250 | 3198 | 1808 | 0.13 | 101.2318 | 130 |  | 3299 | 3197 | 1767 | 0.255 | 100.9714 | 255 |  | 3399 | 3198 | 1680 | 0.5025 | 100.0596 | 502.5
| Cmax |  | 1782 |  |  |  |  | Cmax |  | 1786 |  |  |  |  | Cmax |  | 1750 |  |  |  |  | Cmax |  | 1679
| Cmax_400mA |  | 1769 |  |  |  |  | Cmax_400mA |  | 1770 |  |  |  |  | Cmax_400mA |  | 1717 |  |  |  |  | Cmax_400mA |  | 1586
電量計算 | x1(max) | x2(min) | y1(max) | y2(min) | y(result) |  | 常溫驗證 | x1(max) | x2(min) | y1(max) | y2(min) | y( result)
[5 empty] | #DIV/0! |  |  | 3741 | 3736 | 80 | 81 | 80.452
19.548
[11 empty] | 指示百分比 | 18.6871636
|  |  | 关机电压(V) | 3.4 | [5 empty] | 30分钟之后量测的电压值： | 3.73874
| 注意：該表用於3.4V關機時電量的計算，result表示3.4V對應的最大電量值 Cmax | [6 empty] | 注意：常溫下測試，查表請參考25度時量測的ZCV表