## ZCV
50度 | OCV | VC | mAh | R(battery) | DOD | R(x1000) | 25度 | OCV | VC | mAh | R(battery) | DOD | R(x1000) | 0度 | OCV | VC | mAh | R(battery) | DOD | R(x1000) | 負10度 | OCV | VC | mAh | R(battery) | DOD | R(x1000)
| 4189 |  | 0 |  | 0 | 120 |  | 4186 |  | 0 |  | 0 | 138 |  | 4165 |  | 0 |  | 0 | 245 |  | 4115 |  | 0 |  | 0 | 275
| 4171 | 4123 | 30 | 0.12 | 1.583949 | 120 |  | 4168 | 4113 | 30 | 0.1375 | 1.588142 | 137.5 |  | 4140 | 4042 | 30 | 0.245 | 1.66205 | 245 |  | 4029 | 3919 | 30 | 0.275 | 2.094972 | 275
| 4154 | 4107 | 60 | 0.1175 | 3.167899 | 117.5 |  | 4152 | 4097 | 60 | 0.1375 | 3.176284 | 137.5 |  | 4122 | 4021 | 60 | 0.2525 | 3.3241 | 252.5 |  | 3980 | 3834 | 60 | 0.365 | 4.189944 | 365
| 4139 | 4090 | 90 | 0.1225 | 4.751848 | 122.5 |  | 4137 | 4082 | 90 | 0.1375 | 4.764426 | 137.5 |  | 4107 | 4004 | 90 | 0.2575 | 4.98615 | 257.5 |  | 3961 | 3796 | 90 | 0.4125 | 6.284916 | 412.5
| 4124 | 4075 | 119 | 0.1225 | 6.282999 | 122.5 |  | 4123 | 4065 | 119 | 0.145 | 6.299629 | 145 |  | 4095 | 3990 | 119 | 0.2625 | 6.592798 | 262.5 |  | 3951 | 3779 | 119 | 0.43 | 8.310056 | 430
| 4110 | 4061 | 149 | 0.1225 | 7.866948 | 122.5 |  | 4108 | 4051 | 149 | 0.1425 | 7.887771 | 142.5 |  | 4088 | 3979 | 149 | 0.2725 | 8.254848 | 272.5 |  | 3943 | 3766 | 149 | 0.4425 | 10.40503 | 442.5
| 4096 | 4046 | 179 | 0.125 | 9.450898 | 125 |  | 4094 | 4037 | 179 | 0.1425 | 9.475913 | 142.5 |  | 4079 | 3966 | 179 | 0.2825 | 9.916898 | 282.5 |  | 3934 | 3753 | 179 | 0.4525 | 12.5 | 452.5
| 4082 | 4032 | 209 | 0.125 | 11.03485 | 125 |  | 4081 | 4023 | 209 | 0.145 | 11.06406 | 145 |  | 4060 | 3947 | 209 | 0.2825 | 11.57895 | 282.5 |  | 3924 | 3739 | 209 | 0.4625 | 14.59497 | 462.5
| 4068 | 4019 | 239 | 0.1225 | 12.6188 | 122.5 |  | 4073 | 4013 | 239 | 0.15 | 12.6522 | 150 |  | 4033 | 3919 | 239 | 0.285 | 13.241 | 285 |  | 3913 | 3726 | 239 | 0.4675 | 16.68994 | 467.5
| 4055 | 4006 | 269 | 0.1225 | 14.20275 | 122.5 |  | 4061 | 4001 | 269 | 0.15 | 14.24034 | 150 |  | 4009 | 3895 | 269 | 0.285 | 14.90305 | 285 |  | 3901 | 3713 | 269 | 0.47 | 18.78492 | 470
| 4043 | 3993 | 298 | 0.125 | 15.7339 | 125 |  | 4044 | 3983 | 298 | 0.1525 | 15.77554 | 152.5 |  | 3993 | 3877 | 298 | 0.29 | 16.5097 | 290 |  | 3890 | 3701 | 298 | 0.4725 | 20.81006 | 472.5
| 4030 | 3978 | 328 | 0.13 | 17.31785 | 130 |  | 4023 | 3963 | 328 | 0.15 | 17.36368 | 150 |  | 3980 | 3864 | 328 | 0.29 | 18.17175 | 290 |  | 3876 | 3688 | 328 | 0.47 | 22.90503 | 470
| 4017 | 3965 | 358 | 0.13 | 18.9018 | 130 |  | 4006 | 3946 | 358 | 0.15 | 18.95183 | 150 |  | 3972 | 3854 | 358 | 0.295 | 19.8338 | 295 |  | 3863 | 3676 | 358 | 0.4675 | 25 | 467.5
| 4004 | 3953 | 388 | 0.1275 | 20.48574 | 127.5 |  | 3994 | 3933 | 388 | 0.1525 | 20.53997 | 152.5 |  | 3965 | 3845 | 388 | 0.3 | 21.49584 | 300 |  | 3851 | 3667 | 388 | 0.46 | 27.09497 | 460
| 3994 | 3941 | 418 | 0.1325 | 22.06969 | 132.5 |  | 3985 | 3922 | 418 | 0.1575 | 22.12811 | 157.5 |  | 3959 | 3837 | 418 | 0.305 | 23.15789 | 305 |  | 3840 | 3656 | 418 | 0.46 | 29.18994 | 460
| 3983 | 3930 | 448 | 0.1325 | 23.65364 | 132.5 |  | 3978 | 3914 | 448 | 0.16 | 23.71625 | 160 |  | 3954 | 3830 | 448 | 0.31 | 24.81994 | 310 |  | 3831 | 3647 | 448 | 0.46 | 31.28492 | 460
| 3972 | 3919 | 478 | 0.1325 | 25.23759 | 132.5 |  | 3970 | 3905 | 478 | 0.1625 | 25.30439 | 162.5 |  | 3947 | 3821 | 478 | 0.315 | 26.48199 | 315 |  | 3825 | 3639 | 478 | 0.465 | 33.37989 | 465
| 3961 | 3907 | 507 | 0.135 | 26.76874 | 135 |  | 3961 | 3896 | 507 | 0.1625 | 26.8396 | 162.5 |  | 3939 | 3812 | 507 | 0.3175 | 28.08864 | 317.5 |  | 3818 | 3634 | 507 | 0.46 | 35.40503 | 460
| 3952 | 3898 | 537 | 0.135 | 28.35269 | 135 |  | 3952 | 3885 | 537 | 0.1675 | 28.42774 | 167.5 |  | 3930 | 3801 | 537 | 0.3225 | 29.75069 | 322.5 |  | 3814 | 3627 | 537 | 0.4675 | 37.5 | 467.5
| 3942 | 3887 | 567 | 0.1375 | 29.93664 | 137.5 |  | 3942 | 3874 | 567 | 0.17 | 30.01588 | 170 |  | 3921 | 3792 | 567 | 0.3225 | 31.41274 | 322.5 |  | 3809 | 3621 | 567 | 0.47 | 39.59497 | 470
| 3932 | 3876 | 597 | 0.14 | 31.52059 | 140 |  | 3933 | 3864 | 597 | 0.1725 | 31.60402 | 172.5 |  | 3910 | 3782 | 597 | 0.32 | 33.07479 | 320 |  | 3805 | 3615 | 597 | 0.475 | 41.68994 | 475
| 3923 | 3866 | 627 | 0.1425 | 33.10454 | 142.5 |  | 3924 | 3853 | 627 | 0.1775 | 33.19217 | 177.5 |  | 3900 | 3773 | 627 | 0.3175 | 34.73684 | 317.5 |  | 3801 | 3609 | 627 | 0.48 | 43.78492 | 480
| 3915 | 3856 | 657 | 0.1475 | 34.68849 | 147.5 |  | 3917 | 3843 | 657 | 0.185 | 34.78031 | 185 |  | 3886 | 3763 | 657 | 0.3075 | 36.39889 | 307.5 |  | 3797 | 3605 | 657 | 0.48 | 45.87989 | 480
| 3906 | 3846 | 686 | 0.15 | 36.21964 | 150 |  | 3909 | 3833 | 686 | 0.19 | 36.31551 | 190 |  | 3872 | 3753 | 686 | 0.2975 | 38.00554 | 297.5 |  | 3795 | 3599 | 686 | 0.49 | 47.90503 | 490
| 3898 | 3836 | 716 | 0.155 | 37.80359 | 155 |  | 3900 | 3823 | 716 | 0.1925 | 37.90365 | 192.5 |  | 3859 | 3745 | 716 | 0.285 | 39.66759 | 285 |  | 3791 | 3594 | 716 | 0.4925 | 50 | 492.5
| 3889 | 3826 | 746 | 0.1575 | 39.38754 | 157.5 |  | 3891 | 3813 | 746 | 0.195 | 39.49179 | 195 |  | 3848 | 3737 | 746 | 0.2775 | 41.32964 | 277.5 |  | 3789 | 3591 | 746 | 0.495 | 52.09497 | 495
| 3881 | 3815 | 776 | 0.165 | 40.97149 | 165 |  | 3879 | 3803 | 776 | 0.19 | 41.07994 | 190 |  | 3838 | 3729 | 776 | 0.2725 | 42.99169 | 272.5 |  | 3788 | 3587 | 776 | 0.5025 | 54.18994 | 502.5
| 3868 | 3804 | 806 | 0.16 | 42.55544 | 160 |  | 3863 | 3794 | 806 | 0.1725 | 42.66808 | 172.5 |  | 3831 | 3721 | 806 | 0.275 | 44.65374 | 275 |  | 3785 | 3585 | 806 | 0.5 | 56.28492 | 500
| 3851 | 3795 | 836 | 0.14 | 44.13939 | 140 |  | 3847 | 3786 | 836 | 0.1525 | 44.25622 | 152.5 |  | 3824 | 3716 | 836 | 0.27 | 46.31579 | 270 |  | 3784 | 3582 | 836 | 0.505 | 58.37989 | 505
| 3838 | 3785 | 866 | 0.1325 | 45.72334 | 132.5 |  | 3837 | 3778 | 866 | 0.1475 | 45.84436 | 147.5 |  | 3819 | 3710 | 866 | 0.2725 | 47.97784 | 272.5 |  | 3782 | 3578 | 866 | 0.51 | 60.47486 | 510
| 3830 | 3778 | 895 | 0.13 | 47.25449 | 130 |  | 3828 | 3771 | 895 | 0.1425 | 47.37957 | 142.5 |  | 3813 | 3704 | 895 | 0.2725 | 49.58449 | 272.5 |  | 3780 | 3575 | 895 | 0.5125 | 62.5 | 512.5
| 3823 | 3772 | 925 | 0.1275 | 48.83844 | 127.5 |  | 3822 | 3765 | 925 | 0.1425 | 48.96771 | 142.5 |  | 3808 | 3698 | 925 | 0.275 | 51.24654 | 275 |  | 3776 | 3569 | 925 | 0.5175 | 64.59497 | 517.5
| 3816 | 3766 | 955 | 0.125 | 50.42239 | 125 |  | 3816 | 3758 | 955 | 0.145 | 50.55585 | 145 |  | 3804 | 3693 | 955 | 0.2775 | 52.90859 | 277.5 |  | 3771 | 3563 | 955 | 0.52 | 66.68994 | 520
| 3810 | 3759 | 985 | 0.1275 | 52.00634 | 127.5 |  | 3810 | 3753 | 985 | 0.1425 | 52.14399 | 142.5 |  | 3801 | 3688 | 985 | 0.2825 | 54.57064 | 282.5 |  | 3765 | 3556 | 985 | 0.5225 | 68.78492 | 522.5
| 3805 | 3754 | 1015 | 0.1275 | 53.59029 | 127.5 |  | 3806 | 3747 | 1015 | 0.1475 | 53.73213 | 147.5 |  | 3797 | 3683 | 1015 | 0.285 | 56.23269 | 285 |  | 3758 | 3547 | 1015 | 0.5275 | 70.87989 | 527.5
| 3800 | 3750 | 1045 | 0.125 | 55.17423 | 125 |  | 3801 | 3743 | 1045 | 0.145 | 55.32028 | 145 |  | 3794 | 3679 | 1045 | 0.2875 | 57.89474 | 287.5 |  | 3750 | 3539 | 1045 | 0.5275 | 72.97486 | 527.5
| 3796 | 3744 | 1074 | 0.13 | 56.70539 | 130 |  | 3797 | 3739 | 1074 | 0.145 | 56.85548 | 145 |  | 3791 | 3675 | 1074 | 0.29 | 59.50139 | 290 |  | 3739 | 3529 | 1075 | 0.525 | 75.06983 | 525
| 3792 | 3740 | 1104 | 0.13 | 58.28933 | 130 |  | 3793 | 3734 | 1104 | 0.1475 | 58.44362 | 147.5 |  | 3788 | 3671 | 1104 | 0.2925 | 61.16343 | 292.5 |  | 3729 | 3519 | 1104 | 0.525 | 77.09497 | 525
| 3788 | 3735 | 1134 | 0.1325 | 59.87328 | 132.5 |  | 3789 | 3730 | 1134 | 0.1475 | 60.03176 | 147.5 |  | 3786 | 3668 | 1134 | 0.295 | 62.82548 | 295 |  | 3721 | 3510 | 1134 | 0.5275 | 79.18994 | 527.5
| 3785 | 3731 | 1164 | 0.135 | 61.45723 | 135 |  | 3787 | 3727 | 1164 | 0.15 | 61.6199 | 150 |  | 3784 | 3665 | 1164 | 0.2975 | 64.48753 | 297.5 |  | 3716 | 3501 | 1164 | 0.5375 | 81.28492 | 537.5
| 3781 | 3727 | 1194 | 0.135 | 63.04118 | 135 |  | 3783 | 3723 | 1194 | 0.15 | 63.20805 | 150 |  | 3783 | 3663 | 1194 | 0.3 | 66.14958 | 300 |  | 3713 | 3489 | 1194 | 0.56 | 83.37989 | 560
| 3778 | 3723 | 1224 | 0.1375 | 64.62513 | 137.5 |  | 3780 | 3720 | 1224 | 0.15 | 64.79619 | 150 |  | 3782 | 3662 | 1224 | 0.3 | 67.81163 | 300 |  | 3710 | 3470 | 1224 | 0.6 | 85.47486 | 600
| 3775 | 3720 | 1254 | 0.1375 | 66.20908 | 137.5 |  | 3778 | 3718 | 1254 | 0.15 | 66.38433 | 150 |  | 3781 | 3660 | 1254 | 0.3025 | 69.47368 | 302.5 |  | 3703 | 3443 | 1254 | 0.65 | 87.56983 | 650
| 3773 | 3717 | 1283 | 0.14 | 67.74023 | 140 |  | 3775 | 3714 | 1283 | 0.1525 | 67.91953 | 152.5 |  | 3779 | 3658 | 1283 | 0.3025 | 71.08033 | 302.5 |  | 3685 | 3406 | 1284 | 0.6975 | 89.6648 | 697.5
| 3769 | 3714 | 1313 | 0.1375 | 69.32418 | 137.5 |  | 3774 | 3713 | 1313 | 0.1525 | 69.50768 | 152.5 |  | 3778 | 3655 | 1313 | 0.3075 | 72.74238 | 307.5 |  | 3639 | 3347 | 1313 | 0.73 | 91.68994 | 730
| 3763 | 3709 | 1343 | 0.135 | 70.90813 | 135 |  | 3773 | 3710 | 1343 | 0.1575 | 71.09582 | 157.5 |  | 3776 | 3652 | 1343 | 0.31 | 74.40443 | 310 |  | 3559 | 3237 | 1343 | 0.805 | 93.78492 | 805
| 3754 | 3704 | 1373 | 0.125 | 72.49208 | 125 |  | 3771 | 3708 | 1373 | 0.1575 | 72.68396 | 157.5 |  | 3772 | 3649 | 1373 | 0.3075 | 76.06648 | 307.5 |  | 3504 | 3198 | 1361 | 0.765 | 95.0419 | 765
| 3750 | 3699 | 1403 | 0.1275 | 74.07603 | 127.5 |  | 3767 | 3707 | 1403 | 0.15 | 74.2721 | 150 |  | 3766 | 3643 | 1403 | 0.3075 | 77.72853 | 307.5 |  | 3476 | 3200 | 1371 | 0.69 | 95.74022 | 690
| 3746 | 3694 | 1433 | 0.13 | 75.65998 | 130 |  | 3762 | 3702 | 1433 | 0.15 | 75.86024 | 150 |  | 3759 | 3635 | 1433 | 0.31 | 79.39058 | 310 |  | 3460 | 3199 | 1378 | 0.6525 | 96.22905 | 652.5
| 3741 | 3689 | 1462 | 0.13 | 77.19113 | 130 |  | 3755 | 3697 | 1462 | 0.145 | 77.39545 | 145 |  | 3749 | 3626 | 1462 | 0.3075 | 80.99723 | 307.5 |  | 3450 | 3199 | 1383 | 0.6275 | 96.57821 | 627.5
| 3733 | 3683 | 1492 | 0.125 | 78.77508 | 125 |  | 3749 | 3692 | 1492 | 0.1425 | 78.98359 | 142.5 |  | 3739 | 3614 | 1492 | 0.3125 | 82.65928 | 312.5 |  | 3443 | 3199 | 1388 | 0.61 | 96.92737 | 610
| 3728 | 3677 | 1522 | 0.1275 | 80.35903 | 127.5 |  | 3744 | 3684 | 1522 | 0.15 | 80.57173 | 150 |  | 3726 | 3602 | 1522 | 0.31 | 84.32133 | 310 |  | 3439 | 3199 | 1391 | 0.6 | 97.13687 | 600
| 3723 | 3670 | 1552 | 0.1325 | 81.94298 | 132.5 |  | 3736 | 3676 | 1552 | 0.15 | 82.15987 | 150 |  | 3713 | 3591 | 1552 | 0.305 | 85.98338 | 305 |  | 3434 | 3198 | 1395 | 0.59 | 97.4162 | 590
| 3711 | 3661 | 1582 | 0.125 | 83.52693 | 125 |  | 3724 | 3665 | 1582 | 0.1475 | 83.74801 | 147.5 |  | 3707 | 3584 | 1582 | 0.3075 | 87.64543 | 307.5 |  | 3430 | 3198 | 1398 | 0.58 | 97.6257 | 580
| 3700 | 3649 | 1612 | 0.1275 | 85.11088 | 127.5 |  | 3713 | 3653 | 1612 | 0.15 | 85.33616 | 150 |  | 3704 | 3578 | 1612 | 0.315 | 89.30748 | 315 |  | 3428 | 3198 | 1400 | 0.575 | 97.76536 | 575
| 3686 | 3635 | 1642 | 0.1275 | 86.69483 | 127.5 |  | 3697 | 3639 | 1642 | 0.145 | 86.9243 | 145 |  | 3702 | 3570 | 1642 | 0.33 | 90.96953 | 330 |  | 3427 | 3199 | 1403 | 0.57 | 97.97486 | 570
| 3678 | 3628 | 1671 | 0.125 | 88.22598 | 125 |  | 3692 | 3636 | 1671 | 0.14 | 88.4595 | 140 |  | 3700 | 3558 | 1672 | 0.355 | 92.63158 | 355 |  | 3424 | 3198 | 1405 | 0.565 | 98.11453 | 565
| 3676 | 3626 | 1701 | 0.125 | 89.80993 | 125 |  | 3691 | 3631 | 1701 | 0.15 | 90.04764 | 150 |  | 3696 | 3540 | 1701 | 0.39 | 94.23823 | 390 |  | 3422 | 3198 | 1407 | 0.56 | 98.25419 | 560
| 3675 | 3624 | 1731 | 0.1275 | 91.39388 | 127.5 |  | 3690 | 3628 | 1731 | 0.155 | 91.63579 | 155 |  | 3666 | 3506 | 1731 | 0.4 | 95.90028 | 400 |  | 3420 | 3196 | 1410 | 0.56 | 98.46369 | 560
| 3673 | 3620 | 1761 | 0.1325 | 92.97782 | 132.5 |  | 3688 | 3623 | 1761 | 0.1625 | 93.22393 | 162.5 |  | 3591 | 3432 | 1761 | 0.3975 | 97.56233 | 397.5 |  | 3418 | 3199 | 1411 | 0.5475 | 98.53352 | 547.5
| 3669 | 3612 | 1791 | 0.1425 | 94.56177 | 142.5 |  | 3682 | 3613 | 1791 | 0.1725 | 94.81207 | 172.5 |  | 3479 | 3299 | 1791 | 0.45 | 99.22438 | 450 |  | 3417 | 3198 | 1413 | 0.5475 | 98.67318 | 547.5
| 3637 | 3584 | 1821 | 0.1325 | 96.14572 | 132.5 |  | 3642 | 3578 | 1821 | 0.16 | 96.40021 | 160 |  | 3379 | 3199 | 1809 | 0.45 | 100.2216 | 450 |  | 3416 | 3197 | 1415 | 0.5475 | 98.81285 | 547.5
| 3572 | 3513 | 1850 | 0.1475 | 97.67687 | 147.5 |  | 3567 | 3500 | 1850 | 0.1675 | 97.93542 | 167.5 |  | 3346 | 3199 | 1814 | 0.3675 | 100.4986 | 367.5 |  | 3415 | 3199 | 1417 | 0.54 | 98.95251 | 540
| 3475 | 3412 | 1880 | 0.1575 | 99.26082 | 157.5 |  | 3457 | 3382 | 1880 | 0.1875 | 99.52356 | 187.5 |  | 3331 | 3199 | 1816 | 0.33 | 100.6094 | 330 |  | 3414 | 3200 | 1418 | 0.535 | 99.02235 | 535
| 3313 | 3242 | 1910 | 0.1775 | 100.8448 | 177.5 |  | 3285 | 3200 | 1907 | 0.2125 | 100.9529 | 212.5 |  | 3321 | 3197 | 1818 | 0.31 | 100.7202 | 310 |  | 3412 | 3197 | 1420 | 0.5375 | 99.16201 | 537.5
| 3262 | 3199 | 1917 | 0.1575 | 101.2144 | 157.5 |  | 3263 | 3200 | 1909 | 0.1575 | 101.0588 | 157.5 |  | 3317 | 3199 | 1818 | 0.295 | 100.7202 | 295 |  | 3412 | 3197 | 1421 | 0.5375 | 99.23184 | 537.5
| 3253 | 3200 | 1918 | 0.1325 | 101.2672 | 132.5 |  | 3254 | 3199 | 1911 | 0.1375 | 101.1646 | 137.5 |  | 3314 | 3198 | 1819 | 0.29 | 100.7756 | 290 |  | 3410 | 3197 | 1423 | 0.5325 | 99.37151 | 532.5
| 3249 | 3199 | 1919 | 0.125 | 101.32 | 125 |  | 3251 | 3199 | 1911 | 0.13 | 101.1646 | 130 |  | 3310 | 3196 | 1820 | 0.285 | 100.831 | 285 |  | 3410 | 3198 | 1424 | 0.53 | 99.44134 | 530
| 3248 | 3200 | 1919 | 0.12 | 101.32 | 120 |  | 3249 | 3198 | 1911 | 0.1275 | 101.1646 | 127.5 |  | 3310 | 3200 | 1820 | 0.275 | 100.831 | 275 |  | 3409 | 3197 | 1425 | 0.53 | 99.51117 | 530
| 3246 | 3199 | 1919 | 0.1175 | 101.32 | 117.5 |  | 3247 | 3198 | 1911 | 0.1225 | 101.1646 | 122.5 |  | 3309 | 3199 | 1820 | 0.275 | 100.831 | 275 |  | 3408 | 3198 | 1426 | 0.525 | 99.58101 | 525
| 3245 | 3198 | 1919 | 0.1175 | 101.32 | 117.5 |  | 3245 | 3196 | 1911 | 0.1225 | 101.1646 | 122.5 |  | 3306 | 3195 | 1820 | 0.2775 | 100.831 | 277.5 |  | 3408 | 3198 | 1427 | 0.525 | 99.65084 | 525
| 3244 | 3198 | 1919 | 0.115 | 101.32 | 115 |  | 3244 | 3194 | 1912 | 0.125 | 101.2176 | 125 |  | 3305 | 3196 | 1820 | 0.2725 | 100.831 | 272.5 |  | 3407 | 3198 | 1428 | 0.5225 | 99.72067 | 522.5
| 3244 | 3200 | 1919 | 0.11 | 101.32 | 110 |  | 3242 | 3194 | 1912 | 0.12 | 101.2176 | 120 |  | 3304 | 3198 | 1820 | 0.265 | 100.831 | 265 |  | 3407 | 3200 | 1429 | 0.5175 | 99.7905 | 517.5
| 3243 | 3199 | 1919 | 0.11 | 101.32 | 110 |  | 3241 | 3193 | 1912 | 0.12 | 101.2176 | 120 |  | 3302 | 3198 | 1820 | 0.26 | 100.831 | 260 |  | 3405 | 3198 | 1430 | 0.5175 | 99.86034 | 517.5
| 3243 | 3196 | 1919 | 0.1175 | 101.32 | 117.5 |  | 3241 | 3190 | 1912 | 0.1275 | 101.2176 | 127.5 |  | 3302 | 3197 | 1820 | 0.2625 | 100.831 | 262.5 |  | 3400 | 3198 | 1432 | 0.505 | 100 | 505
| Cmax |  | 1894 |  |  |  |  | Cmax |  | 1889 |  |  |  |  | Cmax |  | 1805 |  |  |  |  | Cmax |  | 1432
| Cmax_400mA |  | 1910 |  |  |  |  | Cmax_400mA |  | 1875 |  |  |  |  | Cmax_400mA |  | 1768 |  |  |  |  | Cmax_400mA |  | 1287
電量計算 | x1(max) | x2(min) | y1(max) | y2(min) | y(result) |  | 常溫驗證 | x1(max) | x2(min) | y1(max) | y2(min) | y( result)
| 3406 | 3347 | 1284 | 1313 | 1286.949 |  |  | 3741 | 3736 | 80 | 81 | 80.452
19.548
[11 empty] | 指示百分比 | 18.6871636
|  |  | 关机电压(V) | 3.4 | [5 empty] | 30分钟之后量测的电压值： | 3.73874
| 注意：該表用於3.4V關機時電量的計算，result表示3.4V對應的最大電量值 Cmax | [6 empty] | 注意：常溫下測試，查表請參考25度時量測的ZCV表