## ZCV
50度 | OCV | VC | mAh | R(battery) | DOD | R(x1000) | 25度 | OCV | VC | mAh | R(battery) | DOD | R(x1000) | 0度 | OCV | VC | mAh | R(battery) | DOD | R(x1000) | 負10度 | OCV | VC | mAh | R(battery) | DOD | R(x1000)
| 4192 |  | 0 |  | 0 | 115 |  | 4188 |  | 0 |  | 0 | 140 |  | 4171 |  | 0 |  | 0 | 235 |  | 4177 |  | 0 |  | 0 | 288
| 4175 | 4129 | 30 | 0.115 | 1.41844 | 115 |  | 4172 | 4116 | 30 | 0.14 | 1.423825 | 140 |  | 4147 | 4053 | 30 | 0.235 | 1.478561 | 235 |  | 4162 | 4047 | 30 | 0.2875 | 1.564945 | 287.5
| 4161 | 4114 | 60 | 0.1175 | 2.836879 | 117.5 |  | 4157 | 4101 | 60 | 0.14 | 2.847651 | 140 |  | 4129 | 4031 | 60 | 0.245 | 2.957122 | 245 |  | 4145 | 4029 | 60 | 0.29 | 3.12989 | 290
| 4147 | 4099 | 90 | 0.12 | 4.255319 | 120 |  | 4143 | 4086 | 90 | 0.1425 | 4.271476 | 142.5 |  | 4114 | 4013 | 90 | 0.2525 | 4.435683 | 252.5 |  | 4118 | 3998 | 90 | 0.3 | 4.694836 | 300
| 4132 | 4086 | 119 | 0.115 | 5.626478 | 115 |  | 4129 | 4073 | 119 | 0.14 | 5.647841 | 140 |  | 4100 | 3998 | 120 | 0.255 | 5.914243 | 255 |  | 4091 | 3956 | 119 | 0.3375 | 6.207616 | 337.5
| 4119 | 4072 | 149 | 0.1175 | 7.044917 | 117.5 |  | 4116 | 4060 | 149 | 0.14 | 7.071666 | 140 |  | 4089 | 3984 | 149 | 0.2625 | 7.343519 | 262.5 |  | 4071 | 3926 | 149 | 0.3625 | 7.772561 | 362.5
| 4106 | 4059 | 179 | 0.1175 | 8.463357 | 117.5 |  | 4103 | 4046 | 179 | 0.1425 | 8.495491 | 142.5 |  | 4079 | 3972 | 179 | 0.2675 | 8.82208 | 267.5 |  | 4052 | 3898 | 179 | 0.385 | 9.337507 | 385
| 4094 | 4046 | 209 | 0.12 | 9.881797 | 120 |  | 4090 | 4033 | 209 | 0.1425 | 9.919317 | 142.5 |  | 4069 | 3959 | 209 | 0.275 | 10.30064 | 275 |  | 4032 | 3866 | 209 | 0.415 | 10.90245 | 415
| 4081 | 4033 | 239 | 0.12 | 11.30024 | 120 |  | 4079 | 4021 | 239 | 0.145 | 11.34314 | 145 |  | 4053 | 3945 | 239 | 0.27 | 11.7792 | 270 |  | 4012 | 3834 | 239 | 0.445 | 12.4674 | 445
| 4069 | 4022 | 269 | 0.1175 | 12.71868 | 117.5 |  | 4068 | 4010 | 269 | 0.145 | 12.76697 | 145 |  | 4037 | 3926 | 269 | 0.2775 | 13.25776 | 277.5 |  | 3996 | 3807 | 269 | 0.4725 | 14.03234 | 472.5
| 4057 | 4010 | 298 | 0.1175 | 14.08983 | 117.5 |  | 4056 | 3998 | 298 | 0.145 | 14.14333 | 145 |  | 4021 | 3909 | 299 | 0.28 | 14.73632 | 280 |  | 3986 | 3792 | 298 | 0.485 | 15.54512 | 485
| 4046 | 3997 | 328 | 0.1225 | 15.50827 | 122.5 |  | 4044 | 3985 | 328 | 0.1475 | 15.56716 | 147.5 |  | 4007 | 3895 | 328 | 0.28 | 16.1656 | 280 |  | 3978 | 3781 | 328 | 0.4925 | 17.11007 | 492.5
| 4034 | 3986 | 358 | 0.12 | 16.92671 | 120 |  | 4031 | 3972 | 358 | 0.1475 | 16.99098 | 147.5 |  | 3997 | 3883 | 358 | 0.285 | 17.64416 | 285 |  | 3969 | 3771 | 358 | 0.495 | 18.67501 | 495
| 4023 | 3974 | 388 | 0.1225 | 18.34515 | 122.5 |  | 4020 | 3960 | 388 | 0.15 | 18.41481 | 150 |  | 3988 | 3874 | 388 | 0.285 | 19.12272 | 285 |  | 3961 | 3762 | 388 | 0.4975 | 20.23996 | 497.5
| 4013 | 3965 | 418 | 0.12 | 19.76359 | 120 |  | 4009 | 3948 | 418 | 0.1525 | 19.83863 | 152.5 |  | 3980 | 3865 | 418 | 0.2875 | 20.60128 | 287.5 |  | 3953 | 3753 | 418 | 0.5 | 21.8049 | 500
| 4002 | 3953 | 448 | 0.1225 | 21.18203 | 122.5 |  | 3999 | 3938 | 448 | 0.1525 | 21.26246 | 152.5 |  | 3972 | 3855 | 448 | 0.2925 | 22.07984 | 292.5 |  | 3945 | 3742 | 448 | 0.5075 | 23.36985 | 507.5
| 3992 | 3942 | 478 | 0.125 | 22.60047 | 125 |  | 3990 | 3927 | 478 | 0.1575 | 22.68628 | 157.5 |  | 3965 | 3846 | 478 | 0.2975 | 23.5584 | 297.5 |  | 3936 | 3733 | 478 | 0.5075 | 24.93479 | 507.5
| 3982 | 3932 | 507 | 0.125 | 23.97163 | 125 |  | 3980 | 3918 | 507 | 0.155 | 24.06265 | 155 |  | 3957 | 3837 | 508 | 0.3 | 25.03696 | 300 |  | 3926 | 3723 | 507 | 0.5075 | 26.44757 | 507.5
| 3973 | 3922 | 537 | 0.1275 | 25.39007 | 127.5 |  | 3971 | 3907 | 537 | 0.16 | 25.48647 | 160 |  | 3948 | 3829 | 537 | 0.2975 | 26.46624 | 297.5 |  | 3916 | 3714 | 537 | 0.505 | 28.01252 | 505
| 3963 | 3911 | 567 | 0.13 | 26.80851 | 130 |  | 3962 | 3898 | 567 | 0.16 | 26.9103 | 160 |  | 3939 | 3819 | 567 | 0.3 | 27.9448 | 300 |  | 3904 | 3704 | 567 | 0.5 | 29.57746 | 500
| 3954 | 3902 | 597 | 0.13 | 28.22695 | 130 |  | 3954 | 3887 | 597 | 0.1675 | 28.33412 | 167.5 |  | 3930 | 3809 | 597 | 0.3025 | 29.42336 | 302.5 |  | 3894 | 3695 | 597 | 0.4975 | 31.14241 | 497.5
| 3945 | 3893 | 627 | 0.13 | 29.64539 | 130 |  | 3945 | 3878 | 627 | 0.1675 | 29.75795 | 167.5 |  | 3921 | 3800 | 627 | 0.3025 | 30.90192 | 302.5 |  | 3882 | 3686 | 627 | 0.49 | 32.70736 | 490
| 3936 | 3883 | 657 | 0.1325 | 31.06383 | 132.5 |  | 3936 | 3868 | 657 | 0.17 | 31.18178 | 170 |  | 3910 | 3791 | 657 | 0.2975 | 32.38048 | 297.5 |  | 3872 | 3677 | 657 | 0.4875 | 34.2723 | 487.5
| 3927 | 3873 | 686 | 0.135 | 32.43499 | 135 |  | 3927 | 3859 | 686 | 0.17 | 32.55814 | 170 |  | 3899 | 3782 | 687 | 0.2925 | 33.85904 | 292.5 |  | 3862 | 3669 | 686 | 0.4825 | 35.78508 | 482.5
| 3919 | 3863 | 716 | 0.14 | 33.85343 | 140 |  | 3919 | 3850 | 716 | 0.1725 | 33.98196 | 172.5 |  | 3887 | 3773 | 716 | 0.285 | 35.28832 | 285 |  | 3854 | 3661 | 716 | 0.4825 | 37.35003 | 482.5
| 3910 | 3854 | 746 | 0.14 | 35.27187 | 140 |  | 3909 | 3840 | 746 | 0.1725 | 35.40579 | 172.5 |  | 3876 | 3764 | 746 | 0.28 | 36.76688 | 280 |  | 3847 | 3653 | 746 | 0.485 | 38.91497 | 485
| 3901 | 3845 | 776 | 0.14 | 36.69031 | 140 |  | 3899 | 3831 | 776 | 0.17 | 36.82962 | 170 |  | 3866 | 3756 | 776 | 0.275 | 38.24544 | 275 |  | 3839 | 3647 | 776 | 0.48 | 40.47992 | 480
| 3890 | 3836 | 806 | 0.135 | 38.10875 | 135 |  | 3887 | 3821 | 806 | 0.165 | 38.25344 | 165 |  | 3857 | 3748 | 806 | 0.2725 | 39.724 | 272.5 |  | 3833 | 3640 | 806 | 0.4825 | 42.04486 | 482.5
| 3878 | 3825 | 836 | 0.1325 | 39.52719 | 132.5 |  | 3874 | 3811 | 836 | 0.1575 | 39.67727 | 157.5 |  | 3849 | 3741 | 836 | 0.27 | 41.20256 | 270 |  | 3827 | 3634 | 836 | 0.4825 | 43.60981 | 482.5
| 3865 | 3815 | 866 | 0.125 | 40.94563 | 125 |  | 3863 | 3803 | 866 | 0.15 | 41.10109 | 150 |  | 3842 | 3734 | 866 | 0.27 | 42.68112 | 270 |  | 3823 | 3628 | 866 | 0.4875 | 45.17475 | 487.5
| 3855 | 3806 | 895 | 0.1225 | 42.31678 | 122.5 |  | 3854 | 3795 | 895 | 0.1475 | 42.47746 | 147.5 |  | 3836 | 3728 | 896 | 0.27 | 44.15968 | 270 |  | 3817 | 3622 | 895 | 0.4875 | 46.68753 | 487.5
| 3847 | 3798 | 925 | 0.1225 | 43.73522 | 122.5 |  | 3846 | 3787 | 925 | 0.1475 | 43.90128 | 147.5 |  | 3829 | 3722 | 925 | 0.2675 | 45.58896 | 267.5 |  | 3813 | 3616 | 925 | 0.4925 | 48.25248 | 492.5
| 3840 | 3790 | 955 | 0.125 | 45.15366 | 125 |  | 3839 | 3781 | 955 | 0.145 | 45.32511 | 145 |  | 3824 | 3716 | 955 | 0.27 | 47.06752 | 270 |  | 3808 | 3611 | 955 | 0.4925 | 49.81742 | 492.5
| 3833 | 3784 | 985 | 0.1225 | 46.5721 | 122.5 |  | 3833 | 3775 | 985 | 0.145 | 46.74893 | 145 |  | 3820 | 3711 | 985 | 0.2725 | 48.54608 | 272.5 |  | 3804 | 3606 | 985 | 0.495 | 51.38237 | 495
| 3828 | 3778 | 1015 | 0.125 | 47.99054 | 125 |  | 3827 | 3769 | 1015 | 0.145 | 48.17276 | 145 |  | 3815 | 3706 | 1015 | 0.2725 | 50.02464 | 272.5 |  | 3801 | 3602 | 1015 | 0.4975 | 52.94731 | 497.5
| 3821 | 3773 | 1045 | 0.12 | 49.40898 | 120 |  | 3822 | 3764 | 1045 | 0.145 | 49.59658 | 145 |  | 3811 | 3701 | 1045 | 0.275 | 51.5032 | 275 |  | 3797 | 3597 | 1045 | 0.5 | 54.51226 | 500
| 3817 | 3768 | 1074 | 0.1225 | 50.78014 | 122.5 |  | 3817 | 3759 | 1074 | 0.145 | 50.97295 | 145 |  | 3806 | 3696 | 1075 | 0.275 | 52.98176 | 275 |  | 3794 | 3593 | 1074 | 0.5025 | 56.02504 | 502.5
| 3812 | 3762 | 1104 | 0.125 | 52.19858 | 125 |  | 3813 | 3755 | 1104 | 0.145 | 52.39677 | 145 |  | 3803 | 3692 | 1104 | 0.2775 | 54.41104 | 277.5 |  | 3791 | 3589 | 1104 | 0.505 | 57.58998 | 505
| 3807 | 3757 | 1134 | 0.125 | 53.61702 | 125 |  | 3808 | 3749 | 1134 | 0.1475 | 53.8206 | 147.5 |  | 3800 | 3687 | 1134 | 0.2825 | 55.8896 | 282.5 |  | 3788 | 3585 | 1134 | 0.5075 | 59.15493 | 507.5
| 3803 | 3753 | 1164 | 0.125 | 55.03546 | 125 |  | 3804 | 3744 | 1164 | 0.15 | 55.24442 | 150 |  | 3796 | 3683 | 1164 | 0.2825 | 57.36816 | 282.5 |  | 3784 | 3582 | 1164 | 0.505 | 60.71987 | 505
| 3799 | 3749 | 1194 | 0.125 | 56.4539 | 125 |  | 3800 | 3741 | 1194 | 0.1475 | 56.66825 | 147.5 |  | 3793 | 3679 | 1194 | 0.285 | 58.84672 | 285 |  | 3782 | 3578 | 1194 | 0.51 | 62.28482 | 510
| 3795 | 3745 | 1224 | 0.125 | 57.87234 | 125 |  | 3797 | 3737 | 1224 | 0.15 | 58.09207 | 150 |  | 3790 | 3675 | 1224 | 0.2875 | 60.32528 | 287.5 |  | 3780 | 3575 | 1224 | 0.5125 | 63.84977 | 512.5
| 3791 | 3741 | 1254 | 0.125 | 59.29078 | 125 |  | 3794 | 3733 | 1254 | 0.1525 | 59.5159 | 152.5 |  | 3788 | 3672 | 1254 | 0.29 | 61.80384 | 290 |  | 3778 | 3572 | 1254 | 0.515 | 65.41471 | 515
| 3788 | 3737 | 1283 | 0.1275 | 60.66194 | 127.5 |  | 3790 | 3729 | 1283 | 0.1525 | 60.89226 | 152.5 |  | 3785 | 3668 | 1284 | 0.2925 | 63.28241 | 292.5 |  | 3776 | 3569 | 1283 | 0.5175 | 66.92749 | 517.5
| 3785 | 3733 | 1313 | 0.13 | 62.08038 | 130 |  | 3787 | 3726 | 1313 | 0.1525 | 62.31609 | 152.5 |  | 3782 | 3666 | 1313 | 0.29 | 64.71168 | 290 |  | 3773 | 3567 | 1313 | 0.515 | 68.49244 | 515
| 3782 | 3730 | 1343 | 0.13 | 63.49882 | 130 |  | 3785 | 3722 | 1343 | 0.1575 | 63.73991 | 157.5 |  | 3780 | 3663 | 1343 | 0.2925 | 66.19024 | 292.5 |  | 3770 | 3563 | 1343 | 0.5175 | 70.05738 | 517.5
| 3778 | 3725 | 1373 | 0.1325 | 64.91726 | 132.5 |  | 3782 | 3719 | 1373 | 0.1575 | 65.16374 | 157.5 |  | 3778 | 3660 | 1373 | 0.295 | 67.6688 | 295 |  | 3766 | 3560 | 1373 | 0.515 | 71.62233 | 515
| 3775 | 3721 | 1403 | 0.135 | 66.3357 | 135 |  | 3779 | 3716 | 1403 | 0.1575 | 66.58757 | 157.5 |  | 3775 | 3659 | 1403 | 0.29 | 69.14736 | 290 |  | 3763 | 3556 | 1403 | 0.5175 | 73.18727 | 517.5
| 3773 | 3717 | 1433 | 0.14 | 67.75414 | 140 |  | 3776 | 3713 | 1433 | 0.1575 | 68.01139 | 157.5 |  | 3773 | 3656 | 1433 | 0.2925 | 70.62592 | 292.5 |  | 3759 | 3551 | 1433 | 0.52 | 74.75222 | 520
| 3767 | 3714 | 1462 | 0.1325 | 69.1253 | 132.5 |  | 3773 | 3710 | 1462 | 0.1575 | 69.38776 | 157.5 |  | 3769 | 3653 | 1463 | 0.29 | 72.10448 | 290 |  | 3754 | 3546 | 1462 | 0.52 | 76.265 | 520
| 3758 | 3708 | 1492 | 0.125 | 70.54374 | 125 |  | 3768 | 3706 | 1492 | 0.155 | 70.81158 | 155 |  | 3766 | 3649 | 1492 | 0.2925 | 73.53376 | 292.5 |  | 3749 | 3541 | 1492 | 0.52 | 77.82994 | 520
| 3749 | 3700 | 1522 | 0.1225 | 71.96217 | 122.5 |  | 3762 | 3702 | 1522 | 0.15 | 72.23541 | 150 |  | 3762 | 3646 | 1522 | 0.29 | 75.01232 | 290 |  | 3744 | 3536 | 1522 | 0.52 | 79.39489 | 520
| 3744 | 3694 | 1552 | 0.125 | 73.38061 | 125 |  | 3757 | 3697 | 1552 | 0.15 | 73.65923 | 150 |  | 3758 | 3643 | 1552 | 0.2875 | 76.49088 | 287.5 |  | 3738 | 3529 | 1552 | 0.5225 | 80.95983 | 522.5
| 3738 | 3688 | 1582 | 0.125 | 74.79905 | 125 |  | 3751 | 3692 | 1582 | 0.1475 | 75.08306 | 147.5 |  | 3754 | 3637 | 1582 | 0.2925 | 77.96944 | 292.5 |  | 3731 | 3522 | 1582 | 0.5225 | 82.52478 | 522.5
| 3733 | 3682 | 1612 | 0.1275 | 76.21749 | 127.5 |  | 3746 | 3687 | 1612 | 0.1475 | 76.50688 | 147.5 |  | 3749 | 3632 | 1612 | 0.2925 | 79.448 | 292.5 |  | 3724 | 3515 | 1612 | 0.5225 | 84.08972 | 522.5
| 3728 | 3678 | 1642 | 0.125 | 77.63593 | 125 |  | 3742 | 3683 | 1642 | 0.1475 | 77.93071 | 147.5 |  | 3743 | 3626 | 1642 | 0.2925 | 80.92656 | 292.5 |  | 3717 | 3507 | 1642 | 0.525 | 85.65467 | 525
| 3724 | 3673 | 1671 | 0.1275 | 79.00709 | 127.5 |  | 3738 | 3679 | 1671 | 0.1475 | 79.30707 | 147.5 |  | 3737 | 3620 | 1672 | 0.2925 | 82.40513 | 292.5 |  | 3711 | 3499 | 1671 | 0.53 | 87.16745 | 530
| 3719 | 3669 | 1701 | 0.125 | 80.42553 | 125 |  | 3733 | 3673 | 1701 | 0.15 | 80.7309 | 150 |  | 3731 | 3613 | 1701 | 0.295 | 83.8344 | 295 |  | 3707 | 3489 | 1701 | 0.545 | 88.73239 | 545
| 3714 | 3663 | 1731 | 0.1275 | 81.84397 | 127.5 |  | 3728 | 3668 | 1731 | 0.15 | 82.15472 | 150 |  | 3724 | 3606 | 1731 | 0.295 | 85.31296 | 295 |  | 3702 | 3476 | 1731 | 0.565 | 90.29734 | 565
| 3708 | 3657 | 1761 | 0.1275 | 83.26241 | 127.5 |  | 3722 | 3661 | 1761 | 0.1525 | 83.57855 | 152.5 |  | 3716 | 3598 | 1761 | 0.295 | 86.79152 | 295 |  | 3695 | 3459 | 1761 | 0.59 | 91.86228 | 590
| 3701 | 3650 | 1791 | 0.1275 | 84.68085 | 127.5 |  | 3715 | 3655 | 1791 | 0.15 | 85.00237 | 150 |  | 3707 | 3591 | 1791 | 0.29 | 88.27008 | 290 |  | 3678 | 3434 | 1791 | 0.61 | 93.42723 | 610
| 3694 | 3644 | 1821 | 0.125 | 86.09929 | 125 |  | 3709 | 3648 | 1821 | 0.1525 | 86.4262 | 152.5 |  | 3702 | 3584 | 1821 | 0.295 | 89.74864 | 295 |  | 3646 | 3396 | 1821 | 0.625 | 94.99218 | 625
| 3687 | 3636 | 1850 | 0.1275 | 87.47045 | 127.5 |  | 3700 | 3639 | 1850 | 0.1525 | 87.80256 | 152.5 |  | 3699 | 3578 | 1851 | 0.3025 | 91.22721 | 302.5 |  | 3595 | 3337 | 1850 | 0.645 | 96.50496 | 645
| 3678 | 3628 | 1880 | 0.125 | 88.88889 | 125 |  | 3691 | 3632 | 1880 | 0.1475 | 89.22639 | 147.5 |  | 3696 | 3568 | 1880 | 0.32 | 92.65648 | 320 |  | 3521 | 3241 | 1880 | 0.7 | 98.0699 | 700
| 3674 | 3624 | 1910 | 0.125 | 90.30733 | 125 |  | 3688 | 3627 | 1910 | 0.1525 | 90.65021 | 152.5 |  | 3689 | 3552 | 1910 | 0.3425 | 94.13504 | 342.5 |  | 3474 | 3200 | 1895 | 0.685 | 98.85237 | 685
| 3672 | 3621 | 1940 | 0.1275 | 91.72577 | 127.5 |  | 3686 | 3624 | 1940 | 0.155 | 92.07404 | 155 |  | 3660 | 3523 | 1940 | 0.3425 | 95.6136 | 342.5 |  | 3453 | 3200 | 1902 | 0.6325 | 99.21753 | 632.5
| 3668 | 3615 | 1970 | 0.1325 | 93.14421 | 132.5 |  | 3683 | 3618 | 1970 | 0.1625 | 93.49786 | 162.5 |  | 3604 | 3467 | 1970 | 0.3425 | 97.09216 | 342.5 |  | 3441 | 3199 | 1906 | 0.605 | 99.42619 | 605
| 3659 | 3605 | 2000 | 0.135 | 94.56265 | 135 |  | 3672 | 3606 | 2000 | 0.165 | 94.92169 | 165 |  | 3525 | 3379 | 2000 | 0.365 | 98.57072 | 365 |  | 3433 | 3200 | 1909 | 0.5825 | 99.58268 | 582.5
| 3628 | 3574 | 2030 | 0.135 | 95.98109 | 135 |  | 3633 | 3569 | 2030 | 0.16 | 96.34551 | 160 |  | 3398 | 3235 | 2030 | 0.4075 | 100.0493 | 407.5 |  | 3427 | 3198 | 1911 | 0.5725 | 99.68701 | 572.5
| 3574 | 3519 | 2059 | 0.1375 | 97.35225 | 137.5 |  | 3572 | 3506 | 2059 | 0.165 | 97.72188 | 165 |  | 3348 | 3198 | 2038 | 0.375 | 100.4436 | 375 |  | 3425 | 3198 | 1912 | 0.5675 | 99.73918 | 567.5
| 3500 | 3443 | 2089 | 0.1425 | 98.77069 | 142.5 |  | 3487 | 3418 | 2089 | 0.1725 | 99.1457 | 172.5 |  | 3330 | 3200 | 2041 | 0.325 | 100.5914 | 325 |  | 3422 | 3198 | 1914 | 0.56 | 99.84351 | 560
| 3387 | 3325 | 2119 | 0.155 | 100.1891 | 155 |  | 3347 | 3269 | 2119 | 0.195 | 100.5695 | 195 |  | 3321 | 3199 | 2042 | 0.305 | 100.6407 | 305 |  | 3420 | 3199 | 1915 | 0.5525 | 99.89567 | 552.5
| 3269 | 3199 | 2139 | 0.175 | 101.1348 | 175 |  | 3274 | 3199 | 2129 | 0.1875 | 101.0441 | 187.5 |  | 3315 | 3198 | 2043 | 0.2925 | 100.69 | 292.5 |  | 3418 | 3200 | 1915 | 0.545 | 99.89567 | 545
| 3256 | 3200 | 2141 | 0.14 | 101.2293 | 140 |  | 3261 | 3200 | 2131 | 0.1525 | 101.1391 | 152.5 |  | 3313 | 3200 | 2043 | 0.2825 | 100.69 | 282.5 |  | 3417 | 3200 | 1916 | 0.5425 | 99.94784 | 542.5
| 3256 | 3199 | 2142 | 0.1425 | 101.2766 | 142.5 |  | 3261 | 3199 | 2131 | 0.155 | 101.1391 | 155 |  | 3313 | 3198 | 2043 | 0.2875 | 100.69 | 287.5 |  | 3400 | 3198 | 1917 | 0.505 | 100 | 505
| Cmax |  | 2115 |  |  |  |  | Cmax |  | 2107 |  |  |  |  | Cmax |  | 2029 |  |  |  |  | Cmax |  | 1917
| Cmax_400mA |  | 2099 |  |  |  |  | Cmax_400mA |  | 2092 |  |  |  |  | Cmax_400mA |  | 1992 |  |  |  |  | Cmax_400mA |  | 1817
電量計算 | x1(max) | x2(min) | y1(max) | y2(min) | y(result) |  | 常溫驗證 | x1(max) | x2(min) | y1(max) | y2(min) | y( result)
| 3434 | 3396 | 1791 | 1821 | 1817.842 |  |  | 3741 | 3736 | 80 | 81 | 80.452
19.548
[11 empty] | 指示百分比 | 18.6871636
|  |  | 关机电压(V) | 3.4 | [5 empty] | 30分钟之后量测的电压值： | 3.73874
| 注意：該表用於3.4V關機時電量的計算，result表示3.4V對應的最大電量值 Cmax | [6 empty] | 注意：常溫下測試，查表請參考25度時量測的ZCV表