## ZCV
50度 | OCV | VC | mAh | R(battery) | DOD | R(x1000) | 25度 | OCV | VC | mAh | R(battery) | DOD | R(x1000) | 0度 | OCV | VC | mAh | R(battery) | DOD | R(x1000) | 負10度 | OCV | VC | mAh | R(battery) | DOD | R(x1000)
| 4189 |  | 0 | 0.135 | 0 | 118 |  | 4185 |  | 0 |  | 0 | 148 |  | 4174 |  | 0 |  | 0 | 220 |  | 4163 |  | 0 |  | 0 | 278
| 4167 | 4120 | 50 | 0.1175 | 2.06868 | 117.5 |  | 4162 | 4103 | 50 | 0.1475 | 2.06441 | 147.5 |  | 4117 | 4029 | 50 | 0.22 | 2.300966 | 220 |  | 4133 | 4022 | 50 | 0.2775 | 2.5 | 277.5
| 4145 | 4098 | 100 | 0.1175 | 4.13736 | 117.5 |  | 4140 | 4081 | 100 | 0.1475 | 4.128819 | 147.5 |  | 4087 | 3959 | 100 | 0.32 | 4.601933 | 320 |  | 4103 | 3986 | 100 | 0.2925 | 5 | 292.5
| 4125 | 4078 | 150 | 0.1175 | 6.206041 | 117.5 |  | 4121 | 4061 | 150 | 0.15 | 6.193229 | 150 |  | 4072 | 3936 | 149 | 0.34 | 6.85688 | 340 |  | 4077 | 3959 | 150 | 0.295 | 7.5 | 295
| 4106 | 4058 | 200 | 0.12 | 8.274721 | 120 |  | 4101 | 4040 | 200 | 0.1525 | 8.257638 | 152.5 |  | 4047 | 3907 | 199 | 0.35 | 9.157846 | 350 |  | 4059 | 3937 | 200 | 0.305 | 10 | 305
| 4087 | 4039 | 250 | 0.12 | 10.3434 | 120 |  | 4084 | 4021 | 250 | 0.1575 | 10.32205 | 157.5 |  | 4020 | 3877 | 249 | 0.3575 | 11.45881 | 357.5 |  | 4044 | 3918 | 250 | 0.315 | 12.5 | 315
| 4069 | 4020 | 299 | 0.1225 | 12.37071 | 122.5 |  | 4066 | 4003 | 300 | 0.1575 | 12.38646 | 157.5 |  | 3998 | 3852 | 299 | 0.365 | 13.75978 | 365 |  | 4029 | 3893 | 300 | 0.34 | 15 | 340
| 4051 | 4001 | 349 | 0.125 | 14.43939 | 125 |  | 4049 | 3985 | 350 | 0.16 | 14.45087 | 160 |  | 3983 | 3833 | 349 | 0.375 | 16.06075 | 375 |  | 3996 | 3837 | 350 | 0.3975 | 17.5 | 397.5
| 4034 | 3984 | 399 | 0.125 | 16.50807 | 125 |  | 4029 | 3964 | 400 | 0.1625 | 16.51528 | 162.5 |  | 3971 | 3818 | 399 | 0.3825 | 18.36171 | 382.5 |  | 3951 | 3727 | 400 | 0.56 | 20 | 560
| 4017 | 3967 | 449 | 0.125 | 18.57675 | 125 |  | 4011 | 3946 | 450 | 0.1625 | 18.57969 | 162.5 |  | 3959 | 3803 | 449 | 0.39 | 20.66268 | 390 |  | 3931 | 3665 | 450 | 0.665 | 22.5 | 665
| 4001 | 3951 | 499 | 0.125 | 20.64543 | 125 |  | 3996 | 3928 | 500 | 0.17 | 20.6441 | 170 |  | 3946 | 3789 | 499 | 0.3925 | 22.96364 | 392.5 |  | 3917 | 3642 | 500 | 0.6875 | 25 | 687.5
| 3985 | 3935 | 548 | 0.125 | 22.67273 | 125 |  | 3982 | 3914 | 550 | 0.17 | 22.70851 | 170 |  | 3932 | 3774 | 549 | 0.395 | 25.26461 | 395 |  | 3902 | 3622 | 550 | 0.7 | 27.5 | 700
| 3971 | 3919 | 598 | 0.13 | 24.74141 | 130 |  | 3968 | 3900 | 600 | 0.17 | 24.77291 | 170 |  | 3914 | 3759 | 599 | 0.3875 | 27.56558 | 387.5 |  | 3886 | 3603 | 600 | 0.7075 | 30 | 707.5
| 3956 | 3904 | 648 | 0.13 | 26.8101 | 130 |  | 3955 | 3884 | 650 | 0.1775 | 26.83732 | 177.5 |  | 3897 | 3745 | 649 | 0.38 | 29.86654 | 380 |  | 3871 | 3587 | 649 | 0.71 | 32.45 | 710
| 3943 | 3889 | 698 | 0.135 | 28.87878 | 135 |  | 3942 | 3869 | 700 | 0.1825 | 28.90173 | 182.5 |  | 3880 | 3731 | 699 | 0.3725 | 32.16751 | 372.5 |  | 3854 | 3572 | 699 | 0.705 | 34.95 | 705
| 3930 | 3874 | 748 | 0.14 | 30.94746 | 140 |  | 3930 | 3853 | 750 | 0.1925 | 30.96614 | 192.5 |  | 3864 | 3718 | 749 | 0.365 | 34.46848 | 365 |  | 3838 | 3557 | 749 | 0.7025 | 37.45 | 702.5
| 3917 | 3860 | 797 | 0.1425 | 32.97476 | 142.5 |  | 3917 | 3840 | 800 | 0.1925 | 33.03055 | 192.5 |  | 3850 | 3705 | 799 | 0.3625 | 36.76944 | 362.5 |  | 3825 | 3544 | 799 | 0.7025 | 39.95 | 702.5
| 3905 | 3846 | 847 | 0.1475 | 35.04344 | 147.5 |  | 3905 | 3824 | 850 | 0.2025 | 35.09496 | 202.5 |  | 3837 | 3694 | 849 | 0.3575 | 39.07041 | 357.5 |  | 3815 | 3532 | 849 | 0.7075 | 42.45 | 707.5
| 3893 | 3831 | 897 | 0.155 | 37.11212 | 155 |  | 3893 | 3811 | 900 | 0.205 | 37.15937 | 205 |  | 3827 | 3684 | 899 | 0.3575 | 41.37138 | 357.5 |  | 3807 | 3522 | 898 | 0.7125 | 44.9 | 712.5
| 3879 | 3816 | 947 | 0.1575 | 39.1808 | 157.5 |  | 3878 | 3797 | 950 | 0.2025 | 39.22378 | 202.5 |  | 3818 | 3673 | 949 | 0.3625 | 43.67234 | 362.5 |  | 3801 | 3511 | 948 | 0.725 | 47.4 | 725
| 3862 | 3801 | 997 | 0.1525 | 41.24948 | 152.5 |  | 3858 | 3785 | 1000 | 0.1825 | 41.28819 | 182.5 |  | 3811 | 3664 | 999 | 0.3675 | 45.97331 | 367.5 |  | 3795 | 3504 | 998 | 0.7275 | 49.9 | 727.5
| 3842 | 3789 | 1046 | 0.1325 | 43.27679 | 132.5 |  | 3839 | 3774 | 1050 | 0.1625 | 43.3526 | 162.5 |  | 3804 | 3655 | 1049 | 0.3725 | 48.27428 | 372.5 |  | 3790 | 3494 | 1048 | 0.74 | 52.4 | 740
| 3827 | 3778 | 1096 | 0.1225 | 45.34547 | 122.5 |  | 3825 | 3764 | 1100 | 0.1525 | 45.41701 | 152.5 |  | 3797 | 3647 | 1099 | 0.375 | 50.57524 | 375 |  | 3788 | 3486 | 1098 | 0.755 | 54.9 | 755
| 3816 | 3769 | 1146 | 0.1175 | 47.41415 | 117.5 |  | 3814 | 3754 | 1150 | 0.15 | 47.48142 | 150 |  | 3792 | 3641 | 1149 | 0.3775 | 52.87621 | 377.5 |  | 3785 | 3479 | 1148 | 0.765 | 57.4 | 765
| 3807 | 3759 | 1196 | 0.12 | 49.48283 | 120 |  | 3807 | 3746 | 1200 | 0.1525 | 49.54583 | 152.5 |  | 3788 | 3634 | 1199 | 0.385 | 55.17717 | 385 |  | 3783 | 3473 | 1198 | 0.775 | 59.9 | 775
| 3800 | 3751 | 1246 | 0.1225 | 51.55151 | 122.5 |  | 3800 | 3740 | 1250 | 0.15 | 51.61024 | 150 |  | 3784 | 3628 | 1249 | 0.39 | 57.47814 | 390 |  | 3781 | 3467 | 1247 | 0.785 | 62.35 | 785
| 3793 | 3744 | 1295 | 0.1225 | 53.57882 | 122.5 |  | 3794 | 3733 | 1300 | 0.1525 | 53.67465 | 152.5 |  | 3782 | 3625 | 1299 | 0.3925 | 59.77911 | 392.5 |  | 3779 | 3460 | 1297 | 0.7975 | 64.85 | 797.5
| 3787 | 3738 | 1345 | 0.1225 | 55.6475 | 122.5 |  | 3789 | 3727 | 1349 | 0.155 | 55.69777 | 155 |  | 3781 | 3621 | 1349 | 0.4 | 62.08007 | 400 |  | 3776 | 3452 | 1347 | 0.81 | 67.35 | 810
| 3782 | 3730 | 1395 | 0.13 | 57.71618 | 130 |  | 3784 | 3721 | 1399 | 0.1575 | 57.76218 | 157.5 |  | 3779 | 3619 | 1399 | 0.4 | 64.38104 | 400 |  | 3772 | 3444 | 1397 | 0.82 | 69.85 | 820
| 3778 | 3726 | 1445 | 0.13 | 59.78486 | 130 |  | 3781 | 3717 | 1449 | 0.16 | 59.82659 | 160 |  | 3778 | 3615 | 1449 | 0.4075 | 66.68201 | 407.5 |  | 3767 | 3434 | 1447 | 0.8325 | 72.35 | 832.5
| 3774 | 3720 | 1495 | 0.135 | 61.85354 | 135 |  | 3777 | 3713 | 1499 | 0.16 | 61.891 | 160 |  | 3774 | 3611 | 1499 | 0.4075 | 68.98297 | 407.5 |  | 3761 | 3422 | 1496 | 0.8475 | 74.8 | 847.5
| 3770 | 3717 | 1544 | 0.1325 | 63.88084 | 132.5 |  | 3775 | 3710 | 1549 | 0.1625 | 63.95541 | 162.5 |  | 3773 | 3606 | 1549 | 0.4175 | 71.28394 | 417.5 |  | 3752 | 3409 | 1546 | 0.8575 | 77.3 | 857.5
| 3767 | 3713 | 1594 | 0.135 | 65.94952 | 135 |  | 3774 | 3707 | 1598 | 0.1675 | 65.97853 | 167.5 |  | 3768 | 3601 | 1599 | 0.4175 | 73.58491 | 417.5 |  | 3743 | 3394 | 1596 | 0.8725 | 79.8 | 872.5
| 3765 | 3709 | 1644 | 0.14 | 68.0182 | 140 |  | 3773 | 3705 | 1648 | 0.17 | 68.04294 | 170 |  | 3761 | 3593 | 1649 | 0.42 | 75.88587 | 420 |  | 3732 | 3376 | 1646 | 0.89 | 82.3 | 890
| 3761 | 3706 | 1694 | 0.1375 | 70.08688 | 137.5 |  | 3772 | 3704 | 1698 | 0.17 | 70.10735 | 170 |  | 3752 | 3583 | 1698 | 0.4225 | 78.14082 | 422.5 |  | 3720 | 3351 | 1696 | 0.9225 | 84.8 | 922.5
| 3751 | 3702 | 1744 | 0.1225 | 72.15556 | 122.5 |  | 3770 | 3701 | 1748 | 0.1725 | 72.17176 | 172.5 |  | 3740 | 3570 | 1748 | 0.425 | 80.44179 | 425 |  | 3708 | 3324 | 1745 | 0.96 | 87.25 | 960
| 3747 | 3696 | 1794 | 0.1275 | 74.22424 | 127.5 |  | 3768 | 3698 | 1798 | 0.175 | 74.23617 | 175 |  | 3724 | 3554 | 1798 | 0.425 | 82.74275 | 425 |  | 3692 | 3285 | 1795 | 1.0175 | 89.75 | 1017.5
| 3742 | 3690 | 1843 | 0.13 | 76.25155 | 130 |  | 3762 | 3695 | 1847 | 0.1675 | 76.25929 | 167.5 |  | 3707 | 3535 | 1848 | 0.43 | 85.04372 | 430 |  | 3672 | 3238 | 1845 | 1.085 | 92.25 | 1085
| 3734 | 3684 | 1893 | 0.125 | 78.32023 | 125 |  | 3755 | 3689 | 1897 | 0.165 | 78.3237 | 165 |  | 3695 | 3515 | 1898 | 0.45 | 87.34468 | 450 |  | 3652 | 3200 | 1885 | 1.13 | 94.25 | 1130
| 3725 | 3675 | 1943 | 0.125 | 80.38891 | 125 |  | 3746 | 3681 | 1947 | 0.1625 | 80.38811 | 162.5 |  | 3685 | 3488 | 1948 | 0.4925 | 89.64565 | 492.5 |  | 3642 | 3200 | 1906 | 1.105 | 95.3 | 1105
| 3718 | 3666 | 1993 | 0.13 | 82.45759 | 130 |  | 3737 | 3670 | 1997 | 0.1675 | 82.45252 | 167.5 |  | 3670 | 3448 | 1998 | 0.555 | 91.94662 | 555 |  | 3635 | 3200 | 1921 | 1.0875 | 96.05 | 1087.5
| 3703 | 3651 | 2043 | 0.13 | 84.52627 | 130 |  | 3720 | 3656 | 2047 | 0.16 | 84.51693 | 160 |  | 3643 | 3393 | 2048 | 0.625 | 94.24758 | 625 |  | 3629 | 3200 | 1933 | 1.0725 | 96.65 | 1072.5
| 3684 | 3633 | 2092 | 0.1275 | 86.55358 | 127.5 |  | 3701 | 3635 | 2097 | 0.165 | 86.58134 | 165 |  | 3589 | 3316 | 2098 | 0.6825 | 96.54855 | 682.5 |  | 3625 | 3200 | 1942 | 1.0625 | 97.1 | 1062.5
| 3668 | 3617 | 2142 | 0.1275 | 88.62226 | 127.5 |  | 3682 | 3617 | 2147 | 0.1625 | 88.64575 | 162.5 |  | 3482 | 3200 | 2147 | 0.705 | 98.8035 | 705 |  | 3621 | 3200 | 1950 | 1.0525 | 97.5 | 1052.5
| 3659 | 3608 | 2192 | 0.1275 | 90.69094 | 127.5 |  | 3668 | 3601 | 2197 | 0.1675 | 90.71016 | 167.5 |  | 3442 | 3199 | 2160 | 0.6075 | 99.40175 | 607.5 |  | 3618 | 3199 | 1957 | 1.0475 | 97.85 | 1047.5
| 3648 | 3595 | 2242 | 0.1325 | 92.75962 | 132.5 |  | 3653 | 3579 | 2247 | 0.185 | 92.77457 | 185 |  | 3425 | 3199 | 2165 | 0.565 | 99.63185 | 565 |  | 3615 | 3200 | 1962 | 1.0375 | 98.1 | 1037.5
| 3631 | 3573 | 2292 | 0.145 | 94.8283 | 145 |  | 3636 | 3550 | 2297 | 0.215 | 94.83898 | 215 |  | 3414 | 3200 | 2169 | 0.535 | 99.81592 | 535 |  | 3612 | 3199 | 1967 | 1.0325 | 98.35 | 1032.5
| 3590 | 3529 | 2341 | 0.1525 | 96.85561 | 152.5 |  | 3597 | 3505 | 2347 | 0.23 | 96.90339 | 230 |  | 3408 | 3199 | 2171 | 0.5225 | 99.90796 | 522.5 |  | 3610 | 3199 | 1972 | 1.0275 | 98.6 | 1027.5
| 3494 | 3432 | 2391 | 0.155 | 98.92429 | 155 |  | 3496 | 3411 | 2397 | 0.2125 | 98.9678 | 212.5 |  | 3404 | 3199 | 2172 | 0.5125 | 99.95398 | 512.5 |  | 3607 | 3199 | 1976 | 1.02 | 98.8 | 1020
| 3312 | 3250 | 2441 | 0.155 | 100.993 | 155 |  | 3306 | 3220 | 2447 | 0.215 | 101.0322 | 215 |  | 3401 | 3199 | 2173 | 0.505 | 100 | 505 |  | 3604 | 3199 | 1980 | 1.0125 | 99 | 1012.5
| 3256 | 3200 | 2451 | 0.14 | 101.4067 | 140 |  | 3272 | 3199 | 2453 | 0.1825 | 101.2799 | 182.5 |  | 3398 | 3200 | 2174 | 0.495 | 100.046 | 495 |  | 3602 | 3198 | 1983 | 1.01 | 99.15 | 1010
| 3249 | 3200 | 2452 | 0.1225 | 101.4481 | 122.5 |  | 3263 | 3200 | 2455 | 0.1575 | 101.3625 | 157.5 |  | 3396 | 3198 | 2174 | 0.495 | 100.046 | 495 |  | 3601 | 3199 | 1985 | 1.005 | 99.25 | 1005
| 3245 | 3198 | 2453 | 0.1175 | 101.4894 | 117.5 |  | 3259 | 3199 | 2455 | 0.15 | 101.3625 | 150 |  | 3395 | 3198 | 2175 | 0.4925 | 100.092 | 492.5 |  | 3601 | 3199 | 1988 | 1.005 | 99.4 | 1005
| 3243 | 3198 | 2453 | 0.1125 | 101.4894 | 112.5 |  | 3256 | 3199 | 2456 | 0.1425 | 101.4038 | 142.5 |  | 3394 | 3198 | 2175 | 0.49 | 100.092 | 490 |  | 3599 | 3199 | 1990 | 1 | 99.5 | 1000
| 3243 | 3199 | 2454 | 0.11 | 101.5308 | 110 |  | 3255 | 3199 | 2456 | 0.14 | 101.4038 | 140 |  | 3392 | 3200 | 2175 | 0.48 | 100.092 | 480 |  | 3597 | 3200 | 1992 | 0.9925 | 99.6 | 992.5
| 3242 | 3200 | 2454 | 0.105 | 101.5308 | 105 |  | 3254 | 3198 | 2456 | 0.14 | 101.4038 | 140 |  | 3391 | 3199 | 2176 | 0.48 | 100.1381 | 480 |  | 3596 | 3199 | 1994 | 0.9925 | 99.7 | 992.5
| 3242 | 3199 | 2454 | 0.1075 | 101.5308 | 107.5 |  | 3254 | 3198 | 2456 | 0.14 | 101.4038 | 140 |  | 3390 | 3198 | 2176 | 0.48 | 100.1381 | 480 |  | 3594 | 3198 | 1996 | 0.99 | 99.8 | 990
| 3243 | 3199 | 2454 | 0.11 | 101.5308 | 110 |  | 3252 | 3197 | 2456 | 0.1375 | 101.4038 | 137.5 |  | 3388 | 3196 | 2176 | 0.48 | 100.1381 | 480 |  | 3593 | 3199 | 1998 | 0.985 | 99.9 | 985
| 3241 | 3199 | 2454 | 0.105 | 101.5308 | 105 |  | 3252 | 3198 | 2456 | 0.135 | 101.4038 | 135 |  | 3388 | 3199 | 2176 | 0.4725 | 100.1381 | 472.5 |  | 3592 | 3199 | 1999 | 0.9825 | 99.95 | 982.5
| 3241 | 3200 | 2454 | 0.1025 | 101.5308 | 102.5 |  | 3251 | 3196 | 2456 | 0.1375 | 101.4038 | 137.5 |  | 3387 | 3193 | 2176 | 0.485 | 100.1381 | 485 |  | 3400 | 3200 | 2000 | 0.5 | 100 | 500
| Cmax |  | 2417 |  |  |  |  | Cmax |  | 2422 |  |  |  |  | Cmax |  | 2173 |  |  |  |  | Cmax |  | 2000
| Cmax_400mA |  | 2400 |  |  |  |  | Cmax_400mA |  | 2400 |  |  |  |  | Cmax_400mA |  | 2042 |  |  |  |  | Cmax_400mA |  | 1576
電量計算 | x1(max) | x2(min) | y1(max) | y2(min) | y(result) |  | 常溫驗證 | x1(max) | x2(min) | y1(max) | y2(min) | y( result)
| 3409 | 3394 | 1546 | 1596 | 1576 |  |  | 3741 | 3736 | 80 | 81 | 80.452
19.548
[11 empty] | 指示百分比 | 18.6871636
|  |  | 关机电压(V) | 3.4 | [5 empty] | 30分钟之后量测的电压值： | 3.73874
| 注意：該表用於3.4V關機時電量的計算，result表示3.4V對應的最大電量值 Cmax | [6 empty] | 注意：常溫下測試，查表請參考25度時量測的ZCV表