## ZCV
50度 | OCV | VC | mAh | R(battery) | DOD | R(x1000) | 25度 | OCV | VC | mAh | R(battery) | DOD | R(x1000) | 0度 | OCV | VC | mAh | R(battery) | DOD | R(x1000) | 負10度 | OCV | VC | mAh | R(battery) | DOD | R(x1000)
| 4195 |  | 0 |  | 0 | 103 |  | 4191 |  | 0 |  | 0 | 125 |  | 4180 |  | 0 |  | 0 | 213 |  | 4173 |  | 0 |  | 0 | 285
| 4170 | 4117 | 60 | 0.1325 | 1.552795 | 132.5 |  | 4164 | 4103 | 60 | 0.1525 | 1.537673 | 152.5 |  | 4131 | 4042 | 60 | 0.2225 | 1.586043 | 222.5 |  | 4124 | 3991 | 60 | 0.3325 | 1.690617 | 332.5
| 4143 | 4089 | 120 | 0.135 | 3.10559 | 135 |  | 4138 | 4075 | 120 | 0.1575 | 3.075346 | 157.5 |  | 4095 | 4006 | 120 | 0.2225 | 3.172086 | 222.5 |  | 4087 | 3957 | 120 | 0.325 | 3.381234 | 325
| 4111 | 4059 | 180 | 0.13 | 4.658385 | 130 |  | 4106 | 4047 | 180 | 0.1475 | 4.613019 | 147.5 |  | 4074 | 3988 | 180 | 0.215 | 4.758128 | 215 |  | 4066 | 3938 | 180 | 0.32 | 5.071851 | 320
| 4086 | 4035 | 240 | 0.1275 | 6.21118 | 127.5 |  | 4082 | 4024 | 240 | 0.145 | 6.150692 | 145 |  | 4062 | 3978 | 240 | 0.21 | 6.344171 | 210 |  | 4055 | 3926 | 240 | 0.3225 | 6.762468 | 322.5
| 4072 | 4021 | 299 | 0.1275 | 7.738095 | 127.5 |  | 4067 | 4010 | 299 | 0.1425 | 7.662737 | 142.5 |  | 4054 | 3970 | 299 | 0.21 | 7.90378 | 210 |  | 4048 | 3918 | 299 | 0.325 | 8.424908 | 325
| 4063 | 4012 | 359 | 0.1275 | 9.29089 | 127.5 |  | 4058 | 4002 | 359 | 0.14 | 9.20041 | 140 |  | 4049 | 3965 | 359 | 0.21 | 9.489823 | 210 |  | 4043 | 3912 | 359 | 0.3275 | 10.11553 | 327.5
| 4057 | 4006 | 419 | 0.1275 | 10.84369 | 127.5 |  | 4052 | 3996 | 419 | 0.14 | 10.73808 | 140 |  | 4045 | 3960 | 419 | 0.2125 | 11.07587 | 212.5 |  | 4040 | 3906 | 419 | 0.335 | 11.80614 | 335
| 4052 | 4001 | 479 | 0.1275 | 12.39648 | 127.5 |  | 4048 | 3993 | 479 | 0.1375 | 12.27576 | 137.5 |  | 4042 | 3956 | 479 | 0.215 | 12.66191 | 215 |  | 4037 | 3899 | 479 | 0.345 | 13.49676 | 345
| 4048 | 3998 | 539 | 0.125 | 13.94928 | 125 |  | 4044 | 3990 | 539 | 0.135 | 13.81343 | 135 |  | 4040 | 3951 | 539 | 0.2225 | 14.24795 | 222.5 |  | 4034 | 3892 | 539 | 0.355 | 15.18738 | 355
| 4044 | 3994 | 599 | 0.125 | 15.50207 | 125 |  | 4043 | 3988 | 599 | 0.1375 | 15.3511 | 137.5 |  | 4038 | 3947 | 599 | 0.2275 | 15.83399 | 227.5 |  | 4031 | 3885 | 599 | 0.365 | 16.87799 | 365
| 4042 | 3991 | 659 | 0.1275 | 17.05487 | 127.5 |  | 4041 | 3986 | 659 | 0.1375 | 16.88877 | 137.5 |  | 4035 | 3942 | 659 | 0.2325 | 17.42004 | 232.5 |  | 4027 | 3878 | 659 | 0.3725 | 18.56861 | 372.5
| 4040 | 3989 | 719 | 0.1275 | 18.60766 | 127.5 |  | 4039 | 3984 | 719 | 0.1375 | 18.42645 | 137.5 |  | 4032 | 3936 | 719 | 0.24 | 19.00608 | 240 |  | 4023 | 3869 | 719 | 0.385 | 20.25923 | 385
| 4037 | 3986 | 778 | 0.1275 | 20.13458 | 127.5 |  | 4038 | 3982 | 778 | 0.14 | 19.93849 | 140 |  | 4029 | 3931 | 778 | 0.245 | 20.56569 | 245 |  | 4017 | 3860 | 778 | 0.3925 | 21.92167 | 392.5
| 4034 | 3983 | 838 | 0.1275 | 21.68737 | 127.5 |  | 4037 | 3979 | 838 | 0.145 | 21.47617 | 145 |  | 4025 | 3924 | 838 | 0.2525 | 22.15173 | 252.5 |  | 4011 | 3851 | 838 | 0.4 | 23.61229 | 400
| 4032 | 3980 | 898 | 0.13 | 23.24017 | 130 |  | 4035 | 3977 | 898 | 0.145 | 23.01384 | 145 |  | 4022 | 3918 | 898 | 0.26 | 23.73777 | 260 |  | 4003 | 3843 | 898 | 0.4 | 25.3029 | 400
| 4029 | 3976 | 958 | 0.1325 | 24.79296 | 132.5 |  | 4033 | 3974 | 958 | 0.1475 | 24.55151 | 147.5 |  | 4016 | 3910 | 958 | 0.265 | 25.32382 | 265 |  | 3996 | 3834 | 958 | 0.405 | 26.99352 | 405
| 4025 | 3972 | 1018 | 0.1325 | 26.34576 | 132.5 |  | 4031 | 3970 | 1018 | 0.1525 | 26.08919 | 152.5 |  | 4010 | 3902 | 1018 | 0.27 | 26.90986 | 270 |  | 3987 | 3824 | 1018 | 0.4075 | 28.68414 | 407.5
| 4020 | 3967 | 1078 | 0.1325 | 27.89855 | 132.5 |  | 4027 | 3966 | 1078 | 0.1525 | 27.62686 | 152.5 |  | 4002 | 3894 | 1078 | 0.27 | 28.4959 | 270 |  | 3977 | 3816 | 1078 | 0.4025 | 30.37475 | 402.5
| 4014 | 3961 | 1138 | 0.1325 | 29.45135 | 132.5 |  | 4023 | 3961 | 1138 | 0.155 | 29.16453 | 155 |  | 3994 | 3885 | 1138 | 0.2725 | 30.08195 | 272.5 |  | 3967 | 3807 | 1138 | 0.4 | 32.06537 | 400
| 4007 | 3953 | 1198 | 0.135 | 31.00414 | 135 |  | 4017 | 3954 | 1198 | 0.1575 | 30.7022 | 157.5 |  | 3985 | 3876 | 1198 | 0.2725 | 31.66799 | 272.5 |  | 3957 | 3798 | 1198 | 0.3975 | 33.75599 | 397.5
| 3999 | 3945 | 1257 | 0.135 | 32.53106 | 135 |  | 4009 | 3944 | 1257 | 0.1625 | 32.21425 | 162.5 |  | 3975 | 3865 | 1257 | 0.275 | 33.2276 | 275 |  | 3946 | 3790 | 1257 | 0.39 | 35.41843 | 390
| 3989 | 3935 | 1317 | 0.135 | 34.08385 | 135 |  | 3998 | 3933 | 1317 | 0.1625 | 33.75192 | 162.5 |  | 3965 | 3856 | 1317 | 0.2725 | 34.81364 | 272.5 |  | 3935 | 3784 | 1317 | 0.3775 | 37.10904 | 377.5
| 3979 | 3924 | 1377 | 0.1375 | 35.63665 | 137.5 |  | 3986 | 3919 | 1377 | 0.1675 | 35.2896 | 167.5 |  | 3954 | 3847 | 1377 | 0.2675 | 36.39968 | 267.5 |  | 3924 | 3776 | 1377 | 0.37 | 38.79966 | 370
| 3969 | 3913 | 1437 | 0.14 | 37.18944 | 140 |  | 3973 | 3905 | 1437 | 0.17 | 36.82727 | 170 |  | 3943 | 3837 | 1437 | 0.265 | 37.98573 | 265 |  | 3914 | 3769 | 1437 | 0.3625 | 40.49028 | 362.5
| 3959 | 3903 | 1497 | 0.14 | 38.74224 | 140 |  | 3959 | 3890 | 1497 | 0.1725 | 38.36494 | 172.5 |  | 3932 | 3829 | 1497 | 0.2575 | 39.57177 | 257.5 |  | 3905 | 3764 | 1497 | 0.3525 | 42.1809 | 352.5
| 3949 | 3893 | 1557 | 0.14 | 40.29503 | 140 |  | 3946 | 3877 | 1557 | 0.1725 | 39.90261 | 172.5 |  | 3921 | 3822 | 1557 | 0.2475 | 41.15781 | 247.5 |  | 3897 | 3757 | 1557 | 0.35 | 43.87151 | 350
| 3940 | 3883 | 1617 | 0.1425 | 41.84783 | 142.5 |  | 3935 | 3866 | 1617 | 0.1725 | 41.44029 | 172.5 |  | 3910 | 3815 | 1617 | 0.2375 | 42.74385 | 237.5 |  | 3890 | 3752 | 1617 | 0.345 | 45.56213 | 345
| 3934 | 3873 | 1677 | 0.1525 | 43.40062 | 152.5 |  | 3924 | 3856 | 1677 | 0.17 | 42.97796 | 170 |  | 3901 | 3808 | 1677 | 0.2325 | 44.3299 | 232.5 |  | 3883 | 3746 | 1677 | 0.3425 | 47.25275 | 342.5
| 3926 | 3865 | 1736 | 0.1525 | 44.92754 | 152.5 |  | 3915 | 3847 | 1736 | 0.17 | 44.49001 | 170 |  | 3893 | 3802 | 1736 | 0.2275 | 45.88951 | 227.5 |  | 3877 | 3740 | 1736 | 0.3425 | 48.91519 | 342.5
| 3915 | 3857 | 1796 | 0.145 | 46.48033 | 145 |  | 3906 | 3840 | 1796 | 0.165 | 46.02768 | 165 |  | 3887 | 3797 | 1796 | 0.225 | 47.47555 | 225 |  | 3872 | 3733 | 1796 | 0.3475 | 50.6058 | 347.5
| 3902 | 3848 | 1856 | 0.135 | 48.03313 | 135 |  | 3896 | 3834 | 1856 | 0.155 | 47.56535 | 155 |  | 3880 | 3791 | 1856 | 0.2225 | 49.06159 | 222.5 |  | 3866 | 3727 | 1856 | 0.3475 | 52.29642 | 347.5
| 3894 | 3841 | 1916 | 0.1325 | 49.58592 | 132.5 |  | 3887 | 3827 | 1916 | 0.15 | 49.10302 | 150 |  | 3874 | 3786 | 1916 | 0.22 | 50.64763 | 220 |  | 3861 | 3723 | 1916 | 0.345 | 53.98704 | 345
| 3887 | 3835 | 1976 | 0.13 | 51.13872 | 130 |  | 3881 | 3823 | 1976 | 0.145 | 50.6407 | 145 |  | 3868 | 3780 | 1976 | 0.22 | 52.23368 | 220 |  | 3856 | 3717 | 1976 | 0.3475 | 55.67766 | 347.5
| 3881 | 3830 | 2036 | 0.1275 | 52.69151 | 127.5 |  | 3877 | 3818 | 2036 | 0.1475 | 52.17837 | 147.5 |  | 3864 | 3776 | 2036 | 0.22 | 53.81972 | 220 |  | 3850 | 3711 | 2036 | 0.3475 | 57.36827 | 347.5
| 3876 | 3825 | 2096 | 0.1275 | 54.24431 | 127.5 |  | 3872 | 3814 | 2096 | 0.145 | 53.71604 | 145 |  | 3859 | 3771 | 2096 | 0.22 | 55.40576 | 220 |  | 3845 | 3704 | 2096 | 0.3525 | 59.05889 | 352.5
| 3869 | 3818 | 2156 | 0.1275 | 55.7971 | 127.5 |  | 3868 | 3810 | 2156 | 0.145 | 55.25372 | 145 |  | 3854 | 3765 | 2156 | 0.2225 | 56.99181 | 222.5 |  | 3841 | 3698 | 2156 | 0.3575 | 60.74951 | 357.5
| 3864 | 3812 | 2215 | 0.13 | 57.32402 | 130 |  | 3863 | 3805 | 2215 | 0.145 | 56.76576 | 145 |  | 3848 | 3759 | 2215 | 0.2225 | 58.55141 | 222.5 |  | 3834 | 3692 | 2215 | 0.355 | 62.41195 | 355
| 3858 | 3806 | 2275 | 0.13 | 58.87681 | 130 |  | 3858 | 3801 | 2275 | 0.1425 | 58.30343 | 142.5 |  | 3842 | 3753 | 2275 | 0.2225 | 60.13746 | 222.5 |  | 3829 | 3684 | 2275 | 0.3625 | 64.10256 | 362.5
| 3852 | 3800 | 2335 | 0.13 | 60.42961 | 130 |  | 3853 | 3796 | 2335 | 0.1425 | 59.84111 | 142.5 |  | 3837 | 3746 | 2335 | 0.2275 | 61.7235 | 227.5 |  | 3823 | 3676 | 2335 | 0.3675 | 65.79318 | 367.5
| 3847 | 3794 | 2395 | 0.1325 | 61.9824 | 132.5 |  | 3848 | 3790 | 2395 | 0.145 | 61.37878 | 145 |  | 3832 | 3740 | 2395 | 0.23 | 63.30954 | 230 |  | 3816 | 3668 | 2395 | 0.37 | 67.4838 | 370
| 3841 | 3788 | 2455 | 0.1325 | 63.5352 | 132.5 |  | 3844 | 3784 | 2455 | 0.15 | 62.91645 | 150 |  | 3827 | 3733 | 2455 | 0.235 | 64.89559 | 235 |  | 3809 | 3657 | 2455 | 0.38 | 69.17442 | 380
| 3835 | 3781 | 2515 | 0.135 | 65.08799 | 135 |  | 3837 | 3778 | 2515 | 0.1475 | 64.45413 | 147.5 |  | 3820 | 3725 | 2515 | 0.2375 | 66.48163 | 237.5 |  | 3801 | 3644 | 2515 | 0.3925 | 70.86503 | 392.5
| 3830 | 3775 | 2575 | 0.1375 | 66.64079 | 137.5 |  | 3832 | 3773 | 2575 | 0.1475 | 65.9918 | 147.5 |  | 3811 | 3716 | 2575 | 0.2375 | 68.06767 | 237.5 |  | 3790 | 3630 | 2575 | 0.4 | 72.55565 | 400
| 3823 | 3768 | 2635 | 0.1375 | 68.19358 | 137.5 |  | 3825 | 3765 | 2635 | 0.15 | 67.52947 | 150 |  | 3804 | 3706 | 2635 | 0.245 | 69.65371 | 245 |  | 3778 | 3611 | 2635 | 0.4175 | 74.24627 | 417.5
| 3816 | 3761 | 2694 | 0.1375 | 69.7205 | 137.5 |  | 3818 | 3757 | 2694 | 0.1525 | 69.04152 | 152.5 |  | 3793 | 3693 | 2694 | 0.25 | 71.21332 | 250 |  | 3763 | 3586 | 2694 | 0.4425 | 75.90871 | 442.5
| 3807 | 3752 | 2754 | 0.1375 | 71.27329 | 137.5 |  | 3810 | 3749 | 2754 | 0.1525 | 70.57919 | 152.5 |  | 3781 | 3678 | 2754 | 0.2575 | 72.79937 | 257.5 |  | 3745 | 3556 | 2754 | 0.4725 | 77.59932 | 472.5
| 3797 | 3741 | 2814 | 0.14 | 72.82609 | 140 |  | 3799 | 3737 | 2814 | 0.155 | 72.11686 | 155 |  | 3765 | 3658 | 2814 | 0.2675 | 74.38541 | 267.5 |  | 3723 | 3526 | 2814 | 0.4925 | 79.28994 | 492.5
| 3783 | 3728 | 2874 | 0.1375 | 74.37888 | 137.5 |  | 3787 | 3725 | 2874 | 0.155 | 73.65454 | 155 |  | 3745 | 3635 | 2874 | 0.275 | 75.97145 | 275 |  | 3698 | 3495 | 2874 | 0.5075 | 80.98056 | 507.5
| 3765 | 3709 | 2934 | 0.14 | 75.93168 | 140 |  | 3772 | 3711 | 2934 | 0.1525 | 75.19221 | 152.5 |  | 3722 | 3608 | 2934 | 0.285 | 77.55749 | 285 |  | 3673 | 3466 | 2934 | 0.5175 | 82.67117 | 517.5
| 3742 | 3688 | 2994 | 0.135 | 77.48447 | 135 |  | 3755 | 3693 | 2994 | 0.155 | 76.72988 | 155 |  | 3696 | 3580 | 2994 | 0.29 | 79.14354 | 290 |  | 3649 | 3437 | 2994 | 0.53 | 84.36179 | 530
| 3717 | 3663 | 3054 | 0.135 | 79.03727 | 135 |  | 3734 | 3672 | 3054 | 0.155 | 78.26756 | 155 |  | 3669 | 3554 | 3054 | 0.2875 | 80.72958 | 287.5 |  | 3626 | 3411 | 3054 | 0.5375 | 86.05241 | 537.5
| 3691 | 3638 | 3114 | 0.1325 | 80.59006 | 132.5 |  | 3709 | 3648 | 3114 | 0.1525 | 79.80523 | 152.5 |  | 3646 | 3529 | 3114 | 0.2925 | 82.31562 | 292.5 |  | 3606 | 3383 | 3114 | 0.5575 | 87.74303 | 557.5
| 3665 | 3611 | 3173 | 0.135 | 82.11698 | 135 |  | 3683 | 3622 | 3173 | 0.1525 | 81.31727 | 152.5 |  | 3624 | 3506 | 3173 | 0.295 | 83.87523 | 295 |  | 3587 | 3355 | 3173 | 0.58 | 89.40547 | 580
| 3641 | 3588 | 3233 | 0.1325 | 83.66977 | 132.5 |  | 3656 | 3598 | 3233 | 0.145 | 82.85495 | 145 |  | 3604 | 3484 | 3233 | 0.3 | 85.46127 | 300 |  | 3568 | 3324 | 3233 | 0.61 | 91.09608 | 610
| 3619 | 3566 | 3293 | 0.1325 | 85.22257 | 132.5 |  | 3633 | 3574 | 3293 | 0.1475 | 84.39262 | 147.5 |  | 3584 | 3463 | 3293 | 0.3025 | 87.04732 | 302.5 |  | 3550 | 3289 | 3293 | 0.6525 | 92.7867 | 652.5
| 3599 | 3546 | 3353 | 0.1325 | 86.77536 | 132.5 |  | 3613 | 3553 | 3353 | 0.15 | 85.93029 | 150 |  | 3567 | 3441 | 3353 | 0.315 | 88.63336 | 315 |  | 3532 | 3244 | 3353 | 0.72 | 94.47732 | 720
| 3580 | 3527 | 3413 | 0.1325 | 88.32816 | 132.5 |  | 3594 | 3534 | 3413 | 0.15 | 87.46797 | 150 |  | 3549 | 3417 | 3413 | 0.33 | 90.2194 | 330 |  | 3516 | 3199 | 3405 | 0.7925 | 95.94252 | 792.5
| 3562 | 3509 | 3473 | 0.1325 | 89.88095 | 132.5 |  | 3575 | 3515 | 3473 | 0.15 | 89.00564 | 150 |  | 3530 | 3391 | 3473 | 0.3475 | 91.80545 | 347.5 |  | 3511 | 3199 | 3429 | 0.78 | 96.61877 | 780
| 3545 | 3491 | 3533 | 0.135 | 91.43375 | 135 |  | 3558 | 3497 | 3533 | 0.1525 | 90.54331 | 152.5 |  | 3512 | 3363 | 3533 | 0.3725 | 93.39149 | 372.5 |  | 3508 | 3200 | 3445 | 0.77 | 97.0696 | 770
| 3528 | 3474 | 3593 | 0.135 | 92.98654 | 135 |  | 3541 | 3480 | 3593 | 0.1525 | 92.08098 | 152.5 |  | 3499 | 3328 | 3593 | 0.4275 | 94.97753 | 427.5 |  | 3506 | 3200 | 3457 | 0.765 | 97.40772 | 765
| 3514 | 3459 | 3652 | 0.1375 | 94.51346 | 137.5 |  | 3524 | 3462 | 3652 | 0.155 | 93.59303 | 155 |  | 3485 | 3270 | 3652 | 0.5375 | 96.53714 | 537.5 |  | 3504 | 3199 | 3468 | 0.7625 | 97.71767 | 762.5
| 3500 | 3444 | 3712 | 0.14 | 96.06625 | 140 |  | 3507 | 3444 | 3712 | 0.1575 | 95.1307 | 157.5 |  | 3471 | 3200 | 3699 | 0.6775 | 97.77954 | 677.5 |  | 3502 | 3199 | 3476 | 0.7575 | 97.94308 | 757.5
| 3482 | 3424 | 3772 | 0.145 | 97.61905 | 145 |  | 3492 | 3423 | 3772 | 0.1725 | 96.66838 | 172.5 |  | 3461 | 3200 | 3719 | 0.6525 | 98.30822 | 652.5 |  | 3501 | 3199 | 3484 | 0.755 | 98.1685 | 755
| 3441 | 3382 | 3832 | 0.1475 | 99.17184 | 147.5 |  | 3470 | 3395 | 3832 | 0.1875 | 98.20605 | 187.5 |  | 3453 | 3199 | 3732 | 0.635 | 98.65186 | 635 |  | 3500 | 3199 | 3491 | 0.7525 | 98.36574 | 752.5
| 3365 | 3302 | 3892 | 0.1575 | 100 | 157.5 |  | 3416 | 3337 | 3892 | 0.1975 | 99.74372 | 197.5 |  | 3446 | 3199 | 3742 | 0.6175 | 98.9162 | 617.5 |  | 3498 | 3198 | 3497 | 0.75 | 98.5348 | 750
| 3270 | 3200 | 3946 | 0.175 | 100 | 175 |  | 3327 | 3234 | 3952 | 0.2325 | 100 | 232.5 |  | 3439 | 3199 | 3749 | 0.6 | 99.10124 | 600 |  | 3499 | 3200 | 3502 | 0.7475 | 98.67568 | 747.5
| 3262 | 3199 | 3952 | 0.1575 | 100 | 157.5 |  | 3291 | 3200 | 3973 | 0.2275 | 100 | 227.5 |  | 3433 | 3198 | 3755 | 0.5875 | 99.25985 | 587.5 |  | 3497 | 3200 | 3507 | 0.7425 | 98.81657 | 742.5
| 3260 | 3200 | 3956 | 0.15 | 100 | 150 |  | 3281 | 3199 | 3980 | 0.205 | 100 | 205 |  | 3428 | 3198 | 3759 | 0.575 | 99.36558 | 575 |  | 3497 | 3199 | 3511 | 0.745 | 98.92928 | 745
| 3256 | 3199 | 3958 | 0.1425 | 100 | 142.5 |  | 3277 | 3199 | 3984 | 0.195 | 100 | 195 |  | 3424 | 3198 | 3763 | 0.565 | 99.47132 | 565 |  | 3495 | 3199 | 3515 | 0.74 | 99.04198 | 740
| 3256 | 3200 | 3960 | 0.14 | 100 | 140 |  | 3274 | 3199 | 3987 | 0.1875 | 100 | 187.5 |  | 3421 | 3200 | 3766 | 0.5525 | 99.55062 | 552.5 |  | 3495 | 3198 | 3519 | 0.7425 | 99.15469 | 742.5
| 3255 | 3199 | 3961 | 0.14 | 100 | 140 |  | 3273 | 3200 | 3990 | 0.1825 | 100 | 182.5 |  | 3417 | 3196 | 3769 | 0.5525 | 99.62992 | 552.5 |  | 3495 | 3199 | 3523 | 0.74 | 99.2674 | 740
| 3254 | 3199 | 3962 | 0.1375 | 100 | 137.5 |  | 3272 | 3200 | 3992 | 0.18 | 100 | 180 |  | 3414 | 3197 | 3772 | 0.5425 | 99.70923 | 542.5 |  | 3494 | 3198 | 3526 | 0.74 | 99.35193 | 740
| 3253 | 3199 | 3964 | 0.135 | 100 | 135 |  | 3271 | 3199 | 3994 | 0.18 | 100 | 180 |  | 3412 | 3198 | 3774 | 0.535 | 99.76209 | 535 |  | 3494 | 3198 | 3529 | 0.74 | 99.43646 | 740
| 3254 | 3199 | 3964 | 0.1375 | 100 | 137.5 |  | 3270 | 3200 | 3995 | 0.175 | 100 | 175 |  | 3409 | 3198 | 3776 | 0.5275 | 99.81496 | 527.5 |  | 3493 | 3199 | 3532 | 0.735 | 99.52099 | 735
| 3254 | 3199 | 3965 | 0.1375 | 100 | 137.5 |  | 3270 | 3199 | 3997 | 0.1775 | 100 | 177.5 |  | 3408 | 3196 | 3778 | 0.53 | 99.86783 | 530 |  | 3493 | 3197 | 3535 | 0.74 | 99.60552 | 740
| 3253 | 3199 | 3966 | 0.135 | 100 | 135 |  | 3269 | 3199 | 3998 | 0.175 | 100 | 175 |  | 3406 | 3195 | 3779 | 0.5275 | 99.89426 | 527.5 |  | 3492 | 3199 | 3538 | 0.7325 | 99.69005 | 732.5
| 3253 | 3198 | 3966 | 0.1375 | 100 | 137.5 |  | 3270 | 3199 | 3999 | 0.1775 | 100 | 177.5 |  | 3403 | 3198 | 3781 | 0.5125 | 99.94713 | 512.5 |  | 3491 | 3198 | 3541 | 0.7325 | 99.77458 | 732.5
| 3253 | 3200 | 3967 | 0.1325 | 100 | 132.5 |  | 3269 | 3199 | 4000 | 0.175 | 100 | 175 |  | 3402 | 3196 | 3783 | 0.515 | 100 | 515 |  | 3491 | 3196 | 3543 | 0.7375 | 99.83094 | 737.5
| 3252 | 3198 | 3967 | 0.135 | 100 | 135 |  | 3269 | 3198 | 4001 | 0.1775 | 100 | 177.5 |  | 3400 | 3198 | 3784 | 0.505 | 100.0264 | 505 |  | 3490 | 3200 | 3545 | 0.725 | 99.88729 | 725
| 3253 | 3200 | 3968 | 0.1325 | 100 | 132.5 |  | 3269 | 3198 | 4002 | 0.1775 | 100 | 177.5 |  | 3399 | 3195 | 3785 | 0.51 | 100.0529 | 510 |  | 3489 | 3196 | 3547 | 0.7325 | 99.94365 | 732.5
| 3252 | 3200 | 3968 | 0.13 | 100 | 130 |  | 3268 | 3199 | 4003 | 0.1725 | 100 | 172.5 |  | 3396 | 3193 | 3787 | 0.5075 | 100.1057 | 507.5 |  | 3400 | 3200 | 3549 | 0.5 | 100 | 500
| Cmax |  | 3864 |  |  |  |  | Cmax |  | 3902 |  |  |  |  | Cmax |  | 3783 |  |  |  |  | Cmax |  | 3549
| Cmax_400mA |  | 3806 |  |  |  |  | Cmax_400mA |  | 3821 |  |  |  |  | Cmax_400mA |  | 3452 |  |  |  |  | Cmax_400mA |  | 3078
電量計算 | x1(max) | x2(min) | y1(max) | y2(min) | y(result) |  | 常溫驗證 | x1(max) | x2(min) | y1(max) | y2(min) | y( result)
| 3411 | 3383 | 3054 | 3114 | 3077.571 |  |  | 3741 | 3736 | 80 | 81 | 80.452
19.548
[11 empty] | 指示百分比 | 18.6871636
|  |  | 关机电压(V) | 3.4 | [5 empty] | 30分钟之后量测的电压值： | 3.73874
| 注意：該表用於3.4V關機時電量的計算，result表示3.4V對應的最大電量值 Cmax | [6 empty] | 注意：常溫下測試，查表請參考25度時量測的ZCV表